## AAS lab Crushing Daily
Assay Lab Result | [5 empty] | Assay Lab Result
No | Id Sampel | Date | Au (g/t) | Ag (g/t) | Cu (g/t) | No | Id Sampel | Date | Au (g/t) | Ag (g/t) | Cu (g/t)
1 | SR COM 24/06/2026 1 | 2026-06-24 | 0.546 |  |  | 51 | Crusher 11:00 | 2026-08-19 | 0.673
2 | SR COM 24/06/2026 2 | 2026-06-24 | 0.576 |  |  | 52 | Crusher 11:30 | 2026-08-19 | 0.662
3 | SR COM 24/06/2026 3 | 2026-06-24 | 0.839 |  |  | 53 | Crusher 13:00 | 2026-08-19 | 0.555
4 | SR COM 24/06/2026 4 | 2026-06-24 | 2.011 |  |  | 54 | Crusher 13:30 | 2026-08-19 | 0.813
5 | SR COM 24/06/2026 5 | 2026-06-24 | 0.944 |  |  | 55 | Crusher 14:00 | 2026-08-19 | 1.147
6 | SR COM 24/06/2026 6 | 2026-06-24 | 0.702 |  |  | 56 | Crusher 14:30 | 2026-08-19 | 1.941
7 | SR COM 24/06/2026 7 | 2026-06-24 | 3.216 |  |  | 57 | Crusher 15:00 | 2026-08-19 | 0.489
8 | SR COM 24/06/2026 8 | 2026-06-24 | 0.562 |  |  | 58 | Crusher 15:30 | 2026-08-19 | 0.556
9 | SR COM 24/06/2026 9 | 2026-06-24 | 0.79 |  |  | 59 | Crusher 16:00 | 2026-08-19 | 3.032
10 | SR COM 24/06/2026 10 | 2026-06-24 | 1.583 |  |  | 60 | Crusher 16:30 | 2026-08-19 | 0.632
11 | Clay and Sandly 1 | 2026-06-08 | 1.963 |  |  | 61 | Crusher 17:00 | 2026-08-19 | 1.043
12 | Clay and Sandly 2 | 2026-06-08 | 0.735 |  |  | 62 | Crusher 17:30 | 2026-08-19 | 1.59
13 | Clay and Sandly 3 | 2026-06-08 | 0.348 |  |  | 63 | Crusher 18:00 | 2026-08-19 | 0.337
14 | Clay and Sandly 4 | 2026-06-08 | 1.293 |  |  | 64 | Crusher 18:30 | 2026-08-19 | 0.252
15 | Clay and Sandly 5 | 2026-06-08 | 0.43 |  |  | 65 | Crusher 08:00 | 2026-08-20 | 0.905
16 | Crusher DS 1 | 2026-06-07 | 0.558 |  |  | 66 | Crusher 09:00 | 2026-08-20 | 0.912
17 | Crusher DS 2 | 2026-06-07 | 0.604 |  |  | 67 | Crusher 10:00 | 2026-08-20 | 0.212
18 | Crusher DS 3 | 2026-06-07 | 4.383 |  |  | 68 | Crusher 11:00 | 2026-08-20 | 0.323
19 | Crusher DS 4 | 2026-06-07 | 3.233 |  |  | 69 | Crusher 13:00 | 2026-08-20 | 0.635
20 | Crusher DS 5 | 2026-06-07 | 1.635 |  |  | 70 | Crusher 14:00 | 2026-08-20 | 0.455
21 | Crusher DS 6 | 2026-06-07 | 1.239 |  |  | 71 | Crusher 15:00 | 2026-08-20 | 0.099
22 | Crusher DS 7 | 2026-06-07 | 0.847 |  |  | 72 | Crusher 16:00 | 2026-08-20 | 0.696
23 | Crusher DS 1 | 2026-06-03 | 2.72 |  |  | 73 | Crusher 17:00 | 2026-08-20 | 0.34
24 | Crusher DS 2 | 2026-06-03 | 0.576 |  |  | 74 | Crusher 18:00 | 2026-08-20 | 0.982
25 | Crusher DS 3 | 2026-06-03 | 0.663 |  |  | 75 | Crusher 19:00 | 2026-08-20 | 1.088
26 | Crusher DS 4 | 2026-06-03 | 1.822 |  |  | 76 | Crusher 08:00 | 2026-08-21 | 0.574
27 | Crusher DS 5 | 2026-06-03 | 0.797 |  |  | 77 | Crusher 09:00 | 2026-08-21 | 0.354
28 | Crusher DS 6 | 2026-06-03 | 1.392 |  |  | 78 | Crusher 10:00 | 2026-08-21 | 0.802
29 | Crusher DS 7 | 2026-06-03 | 0.707 |  |  | 79 | Crusher 11:00 | 2026-08-21 | 0.16
30 | Crusher DS 8 | 2026-06-03 | 1.552 |  |  | 80 | Crusher 13:00 | 2026-08-21 | 0.962
31 | Crusher DS 9 | 2026-06-03 | 0.765 |  |  | 81 | Crusher 14:00 | 2026-08-21 | 0.422
32 | Crusher DS 10 | 2026-06-03 | 1.235 |  |  | 82 | Crusher 15:00 | 2026-08-21 | 0.167
33 | SR_1 Composite | 2026-08-17 | 1.035 |  |  | 83 | Crusher 16:00 | 2026-08-21 | 0.31
34 | SR_1 Rock | 2026-08-17 | 0.526 |  |  | 84 | Crusher 17:00 | 2026-08-21 | 0.231
35 | SR_1 Sandly | 2026-08-17 | 0.816 |  |  | 85 | Crusher 09:00 | 2026-08-22 | 2.521
36 | SR_2 Composite | 2026-08-17 | 0.344 |  |  | 86 | Crusher 10:00 | 2026-08-22 | 0.308
37 | SR_2 Rock | 2026-08-17 | 0.304 |  |  | 87 | Crusher 11:00 | 2026-08-22 | 0.351
38 | SR_2 Sandly | 2026-08-17 | 0.744 |  |  | 88 | Crusher 13:00 | 2026-08-22 | 0.751
39 | SR_3 Composite | 2026-08-17 | 0.563 |  |  | 89 | Crusher 14:00 | 2026-08-22 | 0.604
40 | SR_3 Rock | 2026-08-17 | 0.438 |  |  | 90 | Crusher 15:00 | 2026-08-22 | 0.047
41 | SR_3 Sandly | 2026-08-17 | 0.458 |  |  | 91 | Crusher 16:00 | 2026-08-22 | 0.357
42 | Crusher 16:30 | 2026-08-18 | 0.558 |  |  | 92 | Crusher 17:00 | 2026-08-22 | 0.407
43 | Crusher 17:00 | 2026-08-18 | 0.501 |  |  | 93 | Crusher 18:00 | 2026-08-22 | 0.318
44 | Crusher 17:30 | 2026-08-18 | 1.25 |  |  | 94 | Crusher 08:00 | 2026-08-24 | 0.502
45 | Crusher 08:00 | 2026-08-19 | 0.351 |  |  | 95 | Crusher 09:00 | 2026-08-24 | 0.388
46 | Crusher 08:30 | 2026-08-19 | 2.028 |  |  | 96 | Crusher 10:00 | 2026-08-24 | 1.041
47 | Crusher 09:00 | 2026-08-19 | 1.838 |  |  | 97 | Crusher 11:00 | 2026-08-24 | 1.47
48 | Crusher 09:30 | 2026-08-19 | 1.322 |  |  | 98 | Crusher 13:00 | 2026-08-24 | 3.877
49 | Crusher 10:00 | 2026-08-19 | 0.651 |  |  | 99 | Crusher 14:00 | 2026-08-24 | 0.351
50 | Crusher 10:30 | 2026-08-19 | 0.506 |  |  | 100 | Crusher 15:00 | 2026-08-24 | 0.326
[6 empty] | 101 | Crusher 16:00 | 2026-08-24 | 0.24
[6 empty] | 102 | Crusher 17:00 | 2026-08-24 | 1.077
[6 empty] | 103 | Crusher 13:00 | 2026-08-27 | 0.253
[6 empty] | 104 | Crusher 14:00 | 2026-08-27 | 0.732
[6 empty] | 105 | Crusher 15:00 | 2026-08-27 | 0.454
[6 empty] | 106 | Crusher 16:00 | 2026-08-27 | 0.616
[6 empty] | 107 | Crusher 17:00 | 2026-08-27 | 0.242
[6 empty] | 108 | Crusher 18:00 | 2026-08-27 | 2.098
[6 empty] | 109 | Crusher 19:00 | 2026-08-27 | 0.863

## Daily Summary
Daily summary Production PT Bulawan Daya Lestari
Site Gunung Patung, Mopait, Bolaang Mongondow, Sulawesi Utara
Date | Feeding, ton | [5 empty] | Hours Run Crushing | Hours Milling | Availability, % |  |  | Plant Usability | Gold Rom ( Elution and Electrowinning ) | [10 empty] | Consumption | [7 empty] | Stockpile, Estimated |  | Inventory PPA | [5 empty] | SHE |  | Result per month
| Tpd | Mtd | tph | Au Lab, gpt | Au, gr | Au, kg |  |  | Crusher | Mill | CIP |  | Carbon to Elution (t) | Carbon Transit (t) | Elution | Loaded Carbon (g/t) | Barren Carbon (g/t) | Au Recovery gr | Au Recovery Elution (%) | E/W | Smelting | Dore Transit | Hand Over | Sandios kg | Fuel Diesel | Carbon kg | Lime kg | NaOH, kg | HCL, Liter | Floculant, kg | Fuel, L | Ore Inventory, ton | Au Inventory, kg | Cyanide, kg | Carbon kg | Lime kg | NaOH, kg | HCL, Liter | Floculant, kg | LTA Free Hours | Spills, Liter | Tpm
2026-06-01 | 0 | 0 |  |  | 0 | 0 |  | 0 |  | 0% | 100% | 0% | [5 empty] | 0 | [5 empty] | 0 | 320 | 0 | 0 | 0 | 0 | 0 | 320 | [10 empty] | avarage tpd
2026-06-02 | 78.0435 | 78.0435 | 7.073429 | 1.45 | 113.163075 | 0.113163075 | 11.03333 | 0 |  | 0% | 100% | 0% | [5 empty] | 0 | [5 empty] | 0 | 320 | 0 | 0 | 0 | 0 | 0 | 320 | [10 empty] | Percentage ore blend
2026-06-03 | 17.712 | 95.7555 | 1.605317 | 1.45 | 25.6824 | 0.0256824 | 11.03333 | 0 |  | 0% | 100% | 0% | [5 empty] | 0 | [5 empty] | 0 | 388 | 0 | 0 | 0 | 0 | 0 | 388 | [10 empty] | Ops Time Crusher
2026-06-04 | 157.9905 | 253.746 | 16.74811 | 1.45 | 229.086225 | 0.229086225 | 9.433333 | 0 |  | 0% | 100% | 0% | [5 empty] | 0 | [5 empty] | 150 | 425 | 0 | 250 | 0 | 0 | 0 | 425 | [10 empty] | Ops Time Ballmill
2026-08-18 | 37.9192 | 291.6652 | 18.64879 | 0.77 | 29.197784 | 0.029197784 | 2.033333 | 0 | 16.94% | 0% | 100% | 0% | [5 empty] | 0 | [5 empty] | 225 | 452 | 1000 | 1250 | 0 | 0 | 25 | 452 | [10 empty] | Grinding Ball Consumption
2026-08-19 | 283.1708 | 574.836 | 25.66503 | 1.021 | 289.1173868 | 0.2891173868 | 11.03333 | 0 | 91.94% | 0% | 100% | 0% | [5 empty] | 0 | [5 empty] | 100 | 397 | 0 | 250 | 0 | 0 | 0 | 397 | [10 empty] | Kwh
2026-08-20 | 337.1445 | 911.9805 | 33.65835 | 0.604 | 203.635278 | 0.203635278 | 10.01667 | 0 | 91.94% | 0% | 100% | 0% | [5 empty] | 0 | [5 empty] | 100 | 283 | 0 | 0 | 0 | 0 | 0 | 283 | [10 empty] | Flocculant Consumption
2026-08-21 | 293.3595 | 1205.34 | 31.09818 | 0.442 | 129.664899 | 0.129664899 | 9.433333 | 0 | 78.61% | 0% | 100% | 0% | [5 empty] | 0 | [5 empty] | 175 | 347 | 0 | 500 | 0 | 0 | 0 | 347 | [10 empty] | Cyanide Consumption
2026-08-22 | 197.0325 | 1402.3725 | 21.85203 | 0.9678889 | 190.7055675 | 0.1907055675 | 9.016667 | 0 | 75.14% | 0% | 100% | 0% | [5 empty] | 0 | [5 empty] | 300 | 346 | 0 | 750 | 0 | 0 | 0 | 346 | [10 empty] | Lime Consumption
2026-08-23 | 0 | 1402.3725 | 0 |  | 0 | 0 | 0.03333333 | 0 | 0.2778% | 0% | 100% | 0% | [5 empty] | 0 | [5 empty] | 175 | 297 | 0 | 0 | 0 | 0 | 0 | 297 | [10 empty] | Carbon Consumption
2026-08-24 | 165.132 | 1567.5045 | 16.48572 | 0.6708889 | 110.785224 | 0.110785224 | 10.01667 | 0 | 83.47% | 0% | 100% | 0% | [5 empty] | 0 | [5 empty] | 175 | 304 | 0 | 0 | 0 | 0 | 0 | 304
2026-08-25 | 0 | 1567.5045 | 0 |  | 0 | 0 | 0.03333333 | 0 | 0.2778% | 0% | 100% | 0% | [5 empty] | 0 | [5 empty] | 200 | 510 | 500 | 0 | 0 | 0 | 50 | 510
2026-08-26 | 0 | 1567.5045 | 0 |  | 0 | 0 | 0.03333333 | 0 | 0.2778% | 0% | 100% | 0% | [5 empty] | 0 | [5 empty] | 100 | 524 | 0 | 0 | 0 | 0 | 0 | 524
2026-08-27 | 124.9471 | 1692.4516 | 23.72413 | 0.5545714 | 69.29209 | 0.06929209 | 5.266667 | 0 | 43.89% | 0% | 100% | 0% | [5 empty] | 0 | [5 empty] | 125 | 300 | 0 | 0 | 0 | 0 | 0 | 300
2026-08-28 | 167.765 | 1860.2166 | 20.92703 | 1.125556 | 188.8288 | 0.1888288 | 8.016667 | 0 | 66.81% | 0% | 100% | 0% | [5 empty] | 0 | [5 empty] | 200 | 1798 | 0 | 0 | 0 | 0 | 0 | 1798
2026-08-29 | 240.435 | 2100.6516 | 24.00349 | 0.6062727 | 145.7692 | 0.1457692 | 10.01667 | 0 | 83.47% | 0% | 100% | 0% | [5 empty] | 0 | [5 empty] | 250 | 1841 | 0 | 0 | 0 | 0 | 0 | 1841
2026-08-30 | 53.82 | 2154.4716 | 26.46885 | 0.3535 | 19.02537 | 0.01902537 | 2.033333 | 0 | 16.94% | 0% | 100% | 0% | [5 empty] | 0 | [5 empty] | 275 | 2492 | 0 | 325 | 0 | 0 | 25 | 2492
2026-08-31 | 0 | 2154.4716 |  |  | 0 | 0 | 0 | 22.43333 | 0% | 93.47% | 100% | 93.47% | [5 empty] | 0 | [5 empty] | 0 | 864 | 0 | 0 | 0 | 0 | 0 | 864
2026-09-01 | 0 | 2154.4716 |  |  | 0 | 0 | 0 | 22.9 | 0% | 95.42% | 100% | 95.42% | [5 empty] | 0 | [5 empty] | 0 | 837 | 0 | 0 | 0 | 0 | 0 | 837
2026-09-02 | 0 | 2154.4716 |  |  | 0 | 0 | 0 | 22 | 0% | 91.67% | 100% | 91.67% | [5 empty] | 0 | [5 empty] | 175 | 810 | 0 | 0 | 0 | 0 | 0 | 810
2026-09-03 | 0 | 2154.4716 |  |  | 0 | 0 | 0 | 23 | 0% | 95.83% | 100% | 95.83% | [5 empty] | 0 | [5 empty] | 250 | 1841 | 0 | 0 | 0 | 0 | 50 | 1841
2026-09-04 | 0 | 2154.4716 |  |  | 0 | 0 | 0 | 0 | 0% | 0% | 100% | 0% | [5 empty] | 0 | [5 empty] | 125 | 1784 | 0 | 0 | 0 | 0 | 0 | 1784
2026-09-05 | 0 | 2154.4716 |  |  | 0 | 0 | 0 | 11 | 0% | 45.83% | 100% | 45.83% | [5 empty] | 0 | [5 empty] | 175 | 2237 | 0 | 0 | 0 | 0 | 25 | 2237
2026-09-06 | 0 | 2154.4716 |  |  | 0 | 0 | 0 | 21.83333 | 0% | 90.97% | 100% | 90.97% | [5 empty] | 0 | [5 empty] | 175 | 1203 | 0 | 0 | 0 | 0 | 0 | 1203
2026-09-07 | 0 | 2154.4716 |  |  | 0 | 0 | 0 | 22.45 | 0% | 93.54% | 100% | 93.54% | [5 empty] | 0 | [5 empty] | 0 | 2655 | 0 | 0 | 0 | 0 | 0 | 2655
2026-09-08 | 0 | 2154.4716 |  |  | 0 | 0 | 0 | 19.78333 | 0% | 82.43% | 100% | 82.43% | [5 empty] | 0 | [5 empty] | 0 | 1557 | 0 | 0 | 100 | 7 | 0 | 1557
2026-09-09 | 0 | 2154.4716 |  |  | 0 | 0 | 0 | 21.03333 | 0% | 51.87% | 100% | 51.87% | [5 empty] | 0 | [5 empty] | 225 | 1278 | 1000 | 0 | 125 | 0 | 25 | 1278
2026-09-10 | 73.125 | 2227.5966 |  |  | 0 | 0 | 0 | 12.98333 | 0% | 87.64% | 100% | 87.64% | [5 empty] | 0 | [5 empty] | 300 | 1099 | 1000 | 0 | 0 | 0 | 20 | 1099
2026-09-11 | 0 | 2227.5966 |  |  | 0 | 0 | 0 | 0 | 0% | 54.1% | 100% | 54.1% | [5 empty] | 0 | [5 empty] | 250 | 1988 | 0 | 0 | 0 | 0 | 25 | 1988
2026-09-12 | 328.77 | 2556.3666 |  | 0.5260833 | 172.9604175 | 0.1729604175 | 0 | 10 | 0% | 0% | 100% | 0% | [5 empty] | 0 | [5 empty] | 275 | 1588 | 0 | 0 | 0 | 0 | 25 | 1588
2026-09-13 | 262.665 | 2819.0316 |  | 0.6245714 | 164.0531 | 0.1640531 | 0 | 24 | 0% | 0% | 100% | 0% | [5 empty] | 0 | [5 empty] | 350 | 2109 | 0 | 0 | 0 | 0 | 0 | 2109
2026-09-14 | 0 | 2819.0316 |  |  | 0 | 0 | 0 | 22.93333 | 0% | 41.67% | 100% | 41.67% | [11 empty] | 0 | 2436 | 0 | 0 | 0 | 0 | 0 | 2436
2026-09-15 | 0 | 2819.0316 |  |  | 0 | 0 | 0 | 24 | 0% | 100% | 100% | 100% | [11 empty] | 0 | 2232 | 0 | 0 | 0 | 0 | 0 | 2232
2026-09-16 | 0 | 2819.0316 |  |  | 0 | 0 | 0 | 21.08333 | 0% | 95.56% | 100% | 95.56% | [11 empty] | 0 | 1968 | 0 | 0 | 0 | 0 | 0 | 1968
2026-09-17 | 0 | 2819.0316 |  |  | 0 | 0 | 0 | 18 | 0% | 100% | 100% | 75% | [11 empty] | 0 | 0 | 0 | 0 | 0 | 0 | 0 | 0
2026-09-18 | 201.24 | 3020.2716 |  | 0.5859412 | 117.9148 | 0.1179148 | 0 | 0 | 0% | 87.85% | 100% | 87.85% | [11 empty] | 0 | 0 | 0 | 0 | 0 | 0 | 0 | 0
2026-09-19 | 324.2096 | 3344.4812 |  | 0.5859412 | 189.9678 | 0.1899678 | 0 | 13.91667 | 49.96% | 75% | 100% | 75% | [11 empty] | 0 | 0 | 0 | 0 | 0 | 0 | 0 | 0
2026-09-20 | 209.989 | 3554.4702 |  | 0.8664615 | 181.947392 | 0.181947392 | 0 | 21.25 | 0% | 0% | 100% | 0% | [11 empty] | 0 | 0 | 0 | 0 | 0 | 0 | 0 | 0
2026-09-21 | 248.43 | 3802.9002 |  | 0.7489 | 186.049227 | 0.186049227 | 0 |  | 0% | 57.99% | 100% | 57.99% | [11 empty] | 0 | 0 | 0 | 0 | 0 | 0 | 0 | 0
2026-09-22 | 133.38 | 3936.2802 |  | 1.21225 | 161.689905 | 0.161689905 | 0 |  |  | 88.54% | 100% | 88.54% | [11 empty] | 0 | 0 | 0 | 0 | 0 | 0 | 0 | 0
2026-09-23 | 402.636 | 4338.9162 |  | 0.7343333 | 295.669036 | 0.295669036 | 0 |  |  | 81.25% | 100% | 81.25% | [11 empty] | 0 | 0 | 0 | 0 | 0 | 0 | 0 | 0
2026-09-24 | 219.921 | 4558.8372 | 3.334663 | 0.65225 | 143.4435 | 0.1434435 | 65.95 |  |  | 100% | 100% | 0% | [11 empty] | 0 | 0 | 0 | 0 | 0 | 0 | 0 | 0
2026-09-25 |  | 4558.8372 | 0 |  | 0 | 0 | 0.6106481 |  |  | 38.82% | 100% | 38.82% | [11 empty] | 0 | 0 | 0 | 0 | 0 | 0 | 0 | 0
2026-09-26 |  | 4558.8372 | [7 empty] | 0% | 100% | 0%
2026-09-27 |  | 4558.8372 | [7 empty] | 79.17% | 100% | 79.17%
2026-09-28 |  | 4558.8372 | [7 empty] | 0% | 100% | 0%
2026-09-29 |  | 4558.8372 | [7 empty] | 0% | 100% | 0%
2026-09-30 |  | 4558.8372 | [7 empty] | 0% | 100% | 0%
2026-10-01 |  | 4558.8372 | [7 empty] | 0% | 100% | 0%
Total | 4558.8372 |  |  |  | 3357.648 | 2.080967 | 0 | [5 empty] | 0 | 0 | 0 |  |  | 0 |  | 0 | 0 | 0 | 0 | 4850 |  | 3500 | 3325 |  |  | 270 | 33194
Average | 155.8192 |  | 19.54365 | 0.8182913 | 67.12796 | 0.06610047 | 9.129167 |  | 62.62% | 41.65% | 100% | 37.26% | [7 empty] | #DIV/0! | #DIV/0! | #DIV/0! | #DIV/0! | 155.1724 | 1060.862 | 120.6897 | 114.6552 |  |  | 9.310345
|  |  | Median | 0.7026111
|  |  | Max | 1.45 | [16 empty] | Au Grade
|  |  | Min | 0.442 | [16 empty] | Median | 0.7026111
[5 empty] | Metal Content (gr) | [15 empty] | Average | 0.8182913 | [10 empty] | 0.84
|  |  |  | Estimate By Metal Contenct | 0.7365142 | [15 empty] | Min | 0.442
[21 empty] | Max | 1.45
Tonage Production Average
[21 empty] | Tpd | 155.8192
[21 empty] | Tph | 19.54365

## Reagent Consumption
Data Reagent Additional and Reagent Consumption Processing Plant
PT Bulawan Daya Lestari
Metalurgi PT BDL, PIC DYAN RAMDHANI
Data ragents consumption |  |  | Leaching |  |  | Goldroom |  |  | Thickener Tank |  | Crushing | [7 empty] | Gold Room
Date | Shift | PIC | Sandios (kg) : | Lime (kg) : | Carbon (kg) : | NaCN (kg) : | NaOH (kg) : | HCL (Jerigen) : | Lime (kg) : | Floculant (kg) : | Cement (kg) | Date | Sandios (kg) : | Lime (kg) : | Carbon (kg) : | NaOH (kg) : | HCL (Jerigen) : | Floculant (kg) : | NaCN (kg) : | HCL (jerigen) | Reagent Additional (kg)
2026-08-28 | Day | Hadi/Yan | [9 empty] | 2026-08-28 | 0 | 0 | 0 | 0 | 0 | 0 | 0 | 0 | Sandios (kg) | Lime (kg) | Carbon (kg) | Floculant (kg) | NaOH (kg) | Hcl (jerigen) | NaCN (kg)
2026-08-29 | [11 empty] | 2026-08-29 | 0 | 0 | 0 | 0 | 0 | 0 | 0 | 0 | 7815 | 4150 | 5000 | 520 | 225 | 7 | 65
2026-08-30 | [11 empty] | 2026-08-30 | 0 | 0 | 0 | 0 | 0 | 0 | 0 | 0 | [7 empty] | 25.86207
2026-08-31 | Day | Hadi/Yan | 150 | 250 | [7 empty] | 2026-08-31 | 150 | 250 | 0 | 0 | 0 | 0 | 0 | 0 | Reagent Consumption
2026-09-01 | Day | Yanli/Hadi | 100 | 1250 | 1000 |  |  |  |  | 25 |  | 2026-09-01 | 225 | 1250 | 1000 | 0 | 0 | 25 | 0 | 0 | 1.374468 | 0.7298836 | 0.8793778 | 0.09145529 | 0.039572 | 0.03693387 | 0.01143191
2026-09-01 | Night | Kristo/Ulan | 125 | [8 empty] | 2026-09-02 | 275 | 500 | 1000 | 0 | 0 | 25 | 0 | 0 | Sandios (kg/t) | Lime (kg/t) | Carbon (kg/t) | Floculant (kg/t) | NaOH (kg/t) | HCL (L/t) | NaCN (kg/t)
2026-09-02 | Day | Yanli/Hadi | 150 | 500 | [5 empty] | 25 |  | 2026-09-03 | 100 | 250 | 0 | 0 | 0 | 0 | 0 | 0
2026-09-02 | Night | Kristo/Ulan | 125 |  | 1000 | [6 empty] | 2026-09-04 | 0 | 0 | 0 | 0 | 0 | 25 | 0 | 0
2026-09-03 | Day | Yanli/Hadi | 100 | 250 | [7 empty] | 2026-09-05 | 100 | 0 | 0 | 0 | 0 | 0 | 0 | 0
2026-09-04 | Day | Yanli/Hadi | [7 empty] | 25 |  | 2026-09-06 | 175 | 500 | 0 | 0 | 0 | 0 | 0 | 0 |  | 1200000 | 1700000
2026-09-05 | Night | Kristo/Ulan | 100 | [8 empty] | 2026-09-07 | 300 | 750 | 0 | 0 | 0 | 0 | 0 | 0 |  | 48000 | 68000
2026-09-06 | Day | Yanli/Hadi | 175 | 500 | [7 empty] | 2026-09-08 | 175 | 0 | 0 | 0 | 0 | 0 | 0 | 0
2026-09-07 | Day | Ulan | 150 | 750 | [7 empty] | 2026-09-09 | 175 | 0 | 0 | 0 | 0 | 0 | 0 | 0
2026-09-07 | Night |  | 150 | [8 empty] | 2026-09-10 | 300 | 0 | 500 | 0 | 0 | 0 | 0 | 0 | Reagent Price (Rp)
2026-09-08 | Day |  | 175 | [8 empty] | 2026-09-11 | 200 | 0 | 500 | 0 | 0 | 50 | 0 | 0 | Sandios kg | Lime kg | Carbon | Flculant | NaOH kg | HCl/Jerigen
2026-09-09 | Day |  | 175 | [8 empty] | 2026-09-12 | 100 | 0 | 0 | 0 | 0 | 0 | 0 | 0 | 68000 | 2300 | 44000 | 30000 | 28000 | 450000
2026-09-09 | Night | [10 empty] | 2026-09-13 | 225 | 0 | 0 | 0 | 0 | 25 | 0 | 0
2026-09-10 | Day | Ulan/Kristo | 150 |  | 500 | [6 empty] | 2026-09-14 | 125 | 0 | 0 | 0 | 0 | 0 | 0 | 0 | Total Estimasi Biaya Reagent Pengolahan
2026-09-10 | Night | Yanli/Hadi | 150 | [8 empty] | 2026-09-15 | 375 | 0 | 0 | 0 | 0 | 25 | 0 | 0 | Sandios | Lime | Carbon | Floculant | NaOH | HCl
2026-09-11 | Day | Ulan | 200 |  | 500 |  |  |  |  | 50 |  | 2026-09-16 | 200 | 0 | 0 | 0 | 0 | 0 | 0 | 0 | 531420000 | 9545000 | 220000000 | 15600000 | 6300000 | 3150000
2026-09-12 |  |  | 100 | [8 empty] | 2026-09-17 | 250 | 0 | 0 | 0 | 0 | 0 | 0 | 0 | Total Estimasi Biaya Reagent Pengolahan |  | 786015000
2026-09-13 |  |  | 225 | [6 empty] | 25 |  | 2026-09-18 | 275 | 325 | 0 | 0 | 0 | 25 | 0 | 0 | 67.61% | 1.214% | 27.99% | 1.985% | 0.8015% | 0.4008%
2026-09-14 | Night | Ulan | 125 | [8 empty] | 2026-09-19 | 0 | 0 | 0 | 0 | 0 | 0 | 0 | 0
2026-09-15 | Day | Yan leee | 150 | [6 empty] | 25 |  | 2026-09-20 | 0 | 0 | 0 | 0 | 0 | 0 | 0 | 0
2026-09-15 | Night | Ulan | 225 | [8 empty] | 2026-09-21 | 175 | 0 | 0 | 0 | 0 | 0 | 0 | 0
2026-09-16 | Day | Yan leee Huang | 175 | [8 empty] | 2026-09-22 | 250 | 0 | 0 | 0 | 0 | 50 | 0 | 0
2026-09-16 | Night | Ulan | 25 | [8 empty] | 2026-09-23 | 125 | 0 | 0 | 0 | 0 | 0 | 0 | 0
2026-09-17 | Day |  | 125 | [8 empty] | 2026-09-24 | 675 | 325 | 0 | 0 | 0 | 25 | 0 | 0
2026-09-17 | Night |  | 125 | [8 empty] | 2026-09-25 | 175 | 0 | 0 | 0 | 0 | 25 | 0 | 0
2026-09-18 | Day |  | 50 | 325 | [5 empty] | 25 |  | 2026-09-26 | 0 | 0 | 0 | 0 | 0 | 0 | 0 | 0
2026-09-18 | Night |  | 225 | [8 empty] | 2026-09-27 | 150 | 0 | 0 | 0 | 0 | 0 | 0 | 0
2026-09-19 | [11 empty] | 2026-09-28 | 175 | 0 | 0 | 0 | 0 | 25 | 0 | 0
2026-09-20 | Day | Kristo/Ulan | [9 empty] | 2026-09-29 | 175 | 0 | 0 | 0 | 0 | 0 | 0 | 0
2026-09-20 | Night | [10 empty] | 2026-09-30 | 0 | 0 | 0 | 0 | 0 | 0 | 0 | 0
2026-09-21 | Day | Kristo Ulan | 25 | [8 empty] | 2026-10-01 | 0 | 0 | 0 | 0 | 0 | 0 | 0 | 0
2026-09-21 | Night | Anja | 150 | [8 empty] | 2026-10-02 | 0 | 0 | 0 | 0 | 0 | 25 | 0 | 0
2026-09-22 | Day | Kristo | 125 | [6 empty] | 50 |  | 2026-10-03 | 0 | 0 | 0 | 100 | 7 | 0 | 25 | 7
2026-09-22 | Night | Yanli/Hadi | 125 | [8 empty] | 2026-10-04 | 175 | 0 | 0 | 0 | 0 | 25 | 0 | 0
2026-09-23 | Day | Ulan | 50 | [8 empty] | 2026-10-05 | 225 | 0 | 1000 | 125 | 0 | 25 | 40 | 0
2026-09-23 | Night | Yanli/Hadi | 75 | [8 empty] | 2026-10-06 | 0 | 0 | 0 | 0 | 0 | 0 | 0 | 0
2026-09-24 | Day | Kristo | 325 | 325 | [5 empty] | 25 |  | 2026-10-07 | 300 | 0 | 1000 | 0 | 0 | 20 | 0 | 0
2026-09-24 | Night | Yanli/Hadi | 350 | [8 empty] | 2026-10-08 | 250 | 0 | 0 | 0 | 0 | 25 | 0 | 0
2026-09-25 | Day | Kristo | 150 | [6 empty] | 25 |  | 2026-10-09 | 250 | 0 | 0 | 0 | 0 | 25 | 0 | 0
2026-09-25 | Night |  | 25 | [8 empty] | 2026-10-10 | 125 | 0 | 0 | 0 | 0 | 25 | 0 | 0
2026-09-26 | [11 empty] | 2026-10-11 | 275 | 0 | 0 | 0 | 0 | 25 | 0 | 0
2026-09-27 | Day | [10 empty] | 2026-10-12 | 350 | 0 | 0 | 0 | 0 | 0 | 0 | 0
2026-09-27 | Night | Kristo/Agung | 150 | [8 empty] | 2026-10-13 | 175 | 0 | 0 | 0 | 0 | 0 | 0 | 0
2026-09-28 | Day | Hadi/Yan | 75 | [6 empty] | 25 |  | 2026-10-14 | 0 | 0 | 0 | 0 | 0 | 0 | 0 | 0
2026-09-28 | Night | Kristo | 100 | [8 empty] | 2026-10-15 | 0 | 0 | 0 | 0 | 0 | 0 | 0 | 0
2026-09-29 | Day | Hadi/Yan | 175 | [8 empty] | 2026-10-16 | 0 | 0 | 0 | 0 | 0 | 0 | 0 | 0
2026-09-30 | [11 empty] | 2026-10-17 | 0 | 0 | 0 | 0 | 0 | 0 | 0 | 0
2026-10-01 | [11 empty] | 2026-10-18 | 0 | 0 | 0 | 0 | 0 | 0 | 0 | 0
2026-10-02 | [9 empty] | 25 |  | 2026-10-19 | 0 | 0 | 0 | 0 | 0 | 0 | 0 | 0
2026-10-03 | Day |  |  |  |  | 25 | 100 | 7 |  |  |  | 2026-10-20 | 0 | 0 | 0 | 0 | 0 | 0 | 0 | 0
2026-10-04 | Day | [8 empty] | 25 |  | 2026-10-21 | 0 | 0 | 0 | 0 | 0 | 0 | 0 | 0
2026-10-04 | Night |  | 175 | [8 empty] | 2026-10-22 | 0 | 0 | 0 | 0 | 0 | 0 | 0 | 0
2026-10-05 | Day |  | 225 |  | 1000 | 40 | 125 |  |  | 25 |  | 2026-10-23 | 0 | 0 | 0 | 0 | 0 | 0 | 0 | 0
2026-10-06 |  |  |  | 1125 | [7 empty] | 2026-10-24 | 0 | 0 | 0 | 0 | 0 | 0 | 0 | 0
2026-10-07 |  |  | 300 |  | 1000 |  |  |  |  | 20 |  | 2026-10-25 | 0 | 0 | 0 | 0 | 0 | 0 | 0 | 0
2026-10-08 |  |  | 250 | [6 empty] | 25 |  | 2026-10-26 | 0 | 0 | 0 | 0 | 0 | 0 | 0 | 0
2026-10-09 |  |  | 250 | [6 empty] | 25 |  | 2026-10-27 | 0 | 0 | 0 | 0 | 0 | 0 | 0 | 0
2026-10-10 |  |  | 125 | [6 empty] | 25 |  | 2026-10-28 | 0 | 0 | 0 | 0 | 0 | 0 | 0 | 0
2026-10-11 |  |  | 275 | [6 empty] | 25 |  | 2026-10-29 | 0 | 0 | 0 | 0 | 0 | 0 | 0 | 0
2026-10-12 | Day | Ulan\Suono | 350 | [8 empty] | 2026-10-30 | 0 | 0 | 0 | 0 | 0 | 0 | 0 | 0
2026-10-13 |  |  | 175 | [8 empty] | 2026-10-31 | 0 | 0 | 0 | 0 | 0 | 0 | 0 | 0
2026-10-14 | [11 empty] | Total | 7750 | 4150 | 5000 | 225 | 7 | 520 | 65 | 7
2026-10-15
2026-10-16
2026-10-17
2026-10-18
2026-10-19
2026-10-20
2026-10-21
2026-10-22
2026-10-23
2026-10-24
2026-10-25
2026-10-26
2026-10-27
2026-10-28
2026-10-29
2026-10-30
2026-10-31

## Crushing
Crushing Production
Date | Shift | PIC | Bucket | Type | Moisture % | Volume Bucket | SG Bulk Density (ton/m3) | WMT/SHIFT (wet metrix ton) | DMT/SHIFT (dry metrix ton) | Ton/hour (tph) | Tonage/Day (Tpd) | Keterangan |  | Volume Unit (m3) |  |  |  | Moisture Check Daily
2026-06-01 | Day | [9 empty] | 0 |  |  | Exca PC 130 | 0.5 | 0.6 |  | Tanggal | BT | Wet | Dry | %
| Night | [12 empty] | Exca PC 200 | 0.7 |  |  |  |  | 2860 | 2795 | 2.273%
2026-06-02 | Day | Toni | 141 | Exca PC 130 | 18% | 0.5 | 1.35 | 95.175 | 78.0435 | 15.8625 | 78.0435 |  |  | Loader | 3 | 3 |  |  |  | 3025 | 2935 | 2.975%
| Night | [18 empty] | 2535 | 2430 | 4.142%
2026-06-03 | Day | Toni | 32 | Exca PC 130 | 18% | 0.5 | 1.35 | 21.6 | 17.712 | 1.8 | 17.712 | [8 empty] | 2695 | 2555 | 5.195%
| Night | [18 empty] | 2530 | 2460 | 2.767%
2026-06-04 | Day | Deni | 282 | Exca PC 130 | 17% | 0.5 | 1.35 | 190.35 | 157.9905 | 15.8625 | 157.9905 | [8 empty] | 2130 | 2075 | 2.582%
| Night | [18 empty] | 2235 | 2185 | 2.237%
2026-08-18 | Day | Adi | 62 | Exca PC 130 | 12% | 0.5 | 1.39 | 43.09 | 37.9192 | 3.590833 | 37.9192 | perbaikan conveyor cone crusher to ball mill |  | 64 | [5 empty] | 2450 | 2415 | 1.429%
Night
2026-08-19 | Day | Adi | 463 | Exca PC 130 | 12% | 0.5 | 1.39 | 321.785 | 283.1708 | 26.81542 | 283.1708 | Istirahat jam 12:00-13:00 |  | 45.71429
| Night | [10 empty] | material vein bolder agustus 2026
2026-08-20 | Day | Adi | 539 | Exca PC 130 | 10% | 0.5 | 1.39 | 374.605 | 337.1445 | 31.21708 | 337.1445 | Istirahat jam 12:00-13:00 |  |  |  |  | 7.92 | 3 bucket louder 24 april 2026
| Night | [10 empty] | Vein Bolder Agustus
2026-08-21 | Day | Adi | 409 | Exca PC 130 | 10% | 0.5 | 1.39 | 284.255 | 255.8295 | 27.16292 | 293.3595 | isitrahat jumat 11-13, 16:20-16:55 Perbaikan Cone Crusher
| Night |  | 10 | Loader | 10% | 3 | 1.39 | 41.7 | 37.53
2026-08-22 | Day | Adi | 315 | Exca PC 130 | 10% | 0.5 | 1.39 | 218.925 | 197.0325 | 18.24375 | 197.0325 | Material Habis hanya running 9 Jam
Night
2026-08-23 | Day | [9 empty] | 0
Night
2026-08-24 | Day | Adi | 234 | Exca PC 130 | 10% | 0.5 | 1.39 | 162.63 | 146.367 | 13.5525 | 165.132 | istirahat jam 12-13, material habis dan selesai jam 17:30
| Night | Toni | 5 | Loader | 10% | 3 | 1.39 | 20.85 | 18.765 | 1.7375
2026-08-25 | Day | [9 empty] | 0
Night
2026-08-26 | Day | [9 empty] | 0
Night
2026-08-27 | Day | Toni | 202 | Exca PC 130 | 11% | 0.5 | 1.39 | 140.39 | 124.9471 | 11.69917 | 124.9471 | Start Crusher jam 10:00, dikarenakan bari loading material jam 08:00, pada jam 15:30-17:15 stop dikarenakan material stuck pada cone crusher
Night
2026-08-28 | Day | Toni | 290 | Exca PC 130 | 11% | 0.5 | 1.3 | 188.5 | 167.765 | 15.70833 | 167.765 | Start Crusher jam 08:00, istirahat jam 11:00-13:00
Night
2026-08-29 | Day | Toni | 411 | Exca PC 130 | 10% | 0.5 | 1.3 | 267.15 | 240.435 | 22.2625 | 240.435 | istirahat jam 12-13, 14:00-15:00 ada loading material dari mining
Night
2026-08-30 | Day | Toni | 92 | Exca PC 130 | 10% | 0.5 | 1.3 | 59.8 | 53.82 | 4.983333 | 53.82
Night
2026-08-31 | Day | [9 empty] | 0
Night
2026-09-01 | Day | [9 empty] | 0
Night
2026-09-02 | Day | [9 empty] | 0
Night
2026-09-03 | Day | [9 empty] | 0
Night
2026-09-04 | Day | [9 empty] | 0
Night
2026-09-05 | Day | [9 empty] | 0 |  | 15
Night
2026-09-06 | Day | [9 empty] | 0
| Night | [11 empty] | 60
2026-09-07 | Day | [9 empty] | 0
| Night | [11 empty] | 102 | 9570
2026-09-08 | Day | [9 empty] | 0 |  |  | 9795
| Night | [12 empty] | 1190
2026-09-09 | Day | [9 empty] | 0 |  |  | 8605
| Night | [12 empty] | 10.08%
2026-09-10 | Day | Toni | 113 | Exca PC 130 | 10% | 0.5 | 1.3 | 73.45 | 66.105 | 6.120833 | 73.125
| Night | Toni | 2 | Loader | 10% | 3 | 1.3 | 7.8 | 7.02 | 0.65
2026-09-11 | Day | [9 empty] | 0
Night
2026-09-12 | Day | Toni | 329 | Exca PC 130 | 10% | 0.5 | 1.3 | 213.85 | 192.465 | 17.82083 | 328.77
| Night | Adit | 233 | Exca PC 130 | 10% | 0.5 | 1.3 | 151.45 | 136.305 | 12.62083
2026-09-13 | Day | Adi | 204 | Exca PC 130 | 10% | 0.5 | 1.3 | 132.6 | 119.34 | 11.05 | 262.665
| Night | Toni | 245 | Exca PC 130 | 10% | 0.5 | 1.3 | 159.25 | 143.325 | 13.27083
2026-09-14 | Day | [9 empty] | 0
Night
2026-09-15 | Day | [9 empty] | 0
Night
2026-09-16 | Day | [9 empty] | 0
Night
2026-09-17 | Day | [9 empty] | 0
Night
2026-09-18 | Day | [7 empty] | 0 |  | 201.24 | Material dari cell A1 Heap Leach Labuha
| Night | Toni | 360 | Exca PC 130 | 14% | 0.5 | 1.3 | 234 | 201.24 | 19.5 |  | Udah ter mixxing kapur dan cement
2026-09-19 | Day | Toni | 178 | Exca PC 200 | 13% | 0.7 | 1.3 | 161.98 | 140.9226 | 13.49833 | 324.2096 | Material dari cell A1 Heap Leach Labuha
| Day | Toni | 10 | Loader | 9.2% | 3 | 1.3 | 39 | 35.412 | 3.25
| Night | Toni | 250 | Exca PC 130 | 9% | 0.5 | 1.3 | 162.5 | 147.875 | 13.54167
2026-09-20 | Day | Toni | 50 | Exca PC 200 | 10% | 0.7 | 1.3 | 45.5 | 40.95 | 3.791667 | 209.989 | Material dari cell A1 Heap Leach Labuha
| Day | Toni | 20 | Exca PC 130 | 10% | 0.5 | 1.3 | 13 | 11.7 | 1.083333
| Night | Adit | 190 | Exca PC 200 | 9% | 0.7 | 1.3 | 172.9 | 157.339 | 14.40833
2026-09-21 | Day | Toni | 300 | Exca PC 200 | 9% | 0.7 | 1.3 | 273 | 248.43 | 22.75 | 248.43 | Log Sheet ilang kata mas wiliam
Night
2026-09-22 | Day | Toni | 38 | Loader | 10% | 3 | 1.3 | 148.2 | 133.38 | 12.35 | 133.38
Night
2026-09-23 | Day | Toni | 63 | Loader | 11% | 3 | 1.3 | 245.7 | 218.673 | 20.475 | 402.636
| Night | Adit | 53 | Loader | 11% | 3 | 1.3 | 206.7 | 183.963 | 17.225
2026-09-24 | Day | Toni | 31 | Loader | 11% | 3 | 1.3 | 120.9 | 107.601 | 10.075 | 219.921
| Night | Adit | 32 | Loader | 10% | 3 | 1.3 | 124.8 | 112.32 | 10.4
2026-09-25 | Day | Toni | 58 | Loader | 10% | 3 | 1.3 | 226.2 | 203.58 | 18.85 | 217.62
| Night | Alan | 4 | Loader | 10% | 3 | 1.3 | 15.6 | 14.04 | 1.3
2026-09-26 | Day | Toni | 25 | Loader | 9% | 3 | 1.3 | 97.5 | 88.725 | 8.125 | 253.773
| Night | Alan | 46 | Loader | 8% | 3 | 1.3 | 179.4 | 165.048 | 14.95
2026-09-27 | Day | [9 empty] | 0
Night
2026-09-28 | Day | [9 empty] | 182.988
| Night | Toni | 51 | Loader | 8% | 3 | 1.3 | 198.9 | 182.988 | 16.575
2026-09-29 | Day | [9 empty] | 0
Night
2026-09-30 | Day | [9 empty] | 121.485
| Night | Toni | 35 | Loader | 11% | 3 | 1.3 | 136.5 | 121.485 | 11.375
2026-10-01 | Day | Toni | 65 | Loader | 11% | 3 | 1.3 | 253.5 | 225.615 | 21.125 | 295.035
| Night | Toni | 20 | Loader | 11% | 3 | 1.3 | 78 | 69.42 | 6.5
2026-10-02 | Day | Toni | 30 | Loader | 11% | 3 | 1.3 | 117 | 104.13 | 9.75 | 232.2099
| Night | Toni | 5 | Loader | 11% | 3 | 1.3 | 19.5 | 17.355 | 1.625
| Night | Gunawan | 78 | Exca PC 130 | 11% | 0.5 | 1.3 | 50.7 | 45.123 | 4.225
| Night | Gunawan | 81 | Exca PC 200 | 11% | 0.7 | 1.3 | 73.71 | 65.6019 | 6.1425
2026-10-03 | Day | Vincert | 63 | Loader | 9% | 3 | 1.3 | 245.7 | 223.587 | 20.475 | 464.919
| Night | Nuel | 68 | Loader | 9% | 3 | 1.3 | 265.2 | 241.332 | 22.1
2026-10-04 | Day | Vincent | 17 | Loader | 9% | 3 | 1.3 | 66.3 | 60.333 | 5.525 | 5.525
| Night | Nuel |  |  |  |  | 1.3
2026-10-05 | Day | [8 empty] | 0 | 21.84
| Night | Agus | 24 | Exca PC 200 |  | 0.7 | 1.3 | 21.84 | 21.84 | 1.82
2026-10-06 | Day |  | 27 | Loader |  | 3 | 1.3 | 105.3 | 105.3 | 8.775 | 105.3
Night
2026-10-07 | Day | [9 empty] | 203.84
| Night |  | 224 | Exca PC 200 |  | 0.7 | 1.3 | 203.84 | 203.84 | 16.98667
2026-10-08 | Day |  | 181 | Exca PC 200 |  | 0.7 | 1.3 | 164.71 | 164.71 | 13.72583 | 476.71
| Night |  | 80 | Loader |  | 3 | 1.3 | 312 | 312 | 26
2026-10-09 | Day
Night
Rata-rata |  |  | 182 |  | 11.07% |  |  | 150.9145 | 128.6339 | 12.96295 | 97.51026
Total |  |  | 5971 | [7 empty] | 7140.0821

## Crushing Down Time Hours
Down Time Process Crushing PT Bulawan Daya Lestari
Agustus 2026
DOWN TIME (HOUR)
Date |  | PIC | Stop Time | Start Time | Down Time (Mins) | Reason | Date | Total Down Time (Mins) | Running Time (Hours) | Availability (%) | Down Time (Hours)
2026-08-18 |  | Toni | 0:01 | 21:59 | 1318 | Perbaikan Conveyor Cone Crusher, dan satu shift kerja | 2026-08-18 | 1318 | 2.033333 | 16.94% | 9.966667
2026-08-19 |  | Toni | 0:01 | 12:59 | 778 | Satu shift kerja, istirahat jam 12-13:00 | 2026-08-19 | 778 | 11.03333 | 91.94% | 0.9666667
2026-08-20 |  | Toni | 0:01 | 12:59 | 778 |  | 2026-08-20 | 778 | 11.03333 | 91.94% | 0.9666667 |  | Running Hours Vs Down Time Hours
2026-08-21 |  | Toni | 0:01 | 14:35 | 874 | isitrahat jumat 11-13, 16:20-16:55 Perbaikan Cone Crusher | 2026-08-21 | 874 | 9.433333 | 78.61% | 2.566667 |  | Total Running Hour | 65.95
2026-08-22 |  | Toni | 0:01 | 15:00 | 899 | Material Habis hanya running 9 Jam | 2026-08-22 | 899 | 9.016667 | 75.14% | 2.983333 |  | Total Down Time Hours | 66.05
2026-08-23 |  | Toni | 0:01 | 23:59 | 1438 | Tidak ada material | 2026-08-23 | 1438 | 0.03333333 | 0.2778% | 11.96667 |  | Crushing Availability, % | 61.06%
2026-08-24 |  | Toni | 0:01 | 14:00 | 839 | istirahat jam 12-13, material habis dan selesai jam 17:30 | 2026-08-24 | 839 | 10.01667 | 83.47% | 1.983333 |  | Crushing %Loss Time | 0%
2026-08-25 |  | Toni | 0:01 | 23:59 | 1438 | Tidak ada material | 2026-08-25 | 1438 | 0.03333333 | 0.2778% | 11.96667
2026-08-26 |  | Toni | 0:01 | 23:59 | 1438 | Tidak ada material | 2026-08-26 | 1438 | 0.03333333 | 0.2778% | 11.96667
2026-08-27 |  | Toni | 0:01 | 18:45 | 1124 | Start Crusher jam 10:00, dikarenakan bari loading material jam 08:00, pada jam 15:30-17:15 stop dikarenakan material stuck pada cone crusher | 2026-08-27 | 1124 | 5.266667 | 43.89% | 6.733333
2026-08-28 |  | Toni | 0:01 | 16:00 | 959 | Start Crusher jam 08:00, istirahat jam 11:00-13:00 | 2026-08-28 | 959 | 8.016667 | 66.81% | 3.983333
2026-08-29 |  | Toni | 0:01 | 14:00 | 839 | istirahat jam 12-13, 14:00-15:00 ada loading material dari mining | 2026-08-29 | 839 | 10.01667 | 83.47% | 1.983333
2026-08-30 |  | Toni | 0:01 | 21:59 | 1318 |  | 2026-08-30 | 1318 | 2.033333 | 16.94% | 9.966667
2026-08-31 |  |  |  |  | 0 | Habis Material dan jalan ball mill | 2026-08-31 | 0 |  | 0%
2026-09-01 |  |  |  |  | 0 |  | 2026-09-01 | 0 |  | 0%
2026-09-02 |  |  |  |  | 0 |  | 2026-09-02 | 0 |  | 0%
2026-09-03 |  |  |  |  | 0 |  | 2026-09-03 | 0 |  | 0%
2026-09-04 |  |  |  |  | 0 |  | 2026-09-04 | 0 |  | 0%
2026-09-05 |  |  |  |  | 0 |  | 2026-09-05 | 0 |  | 0%
2026-09-06 |  |  |  |  | 0 |  | 2026-09-06 | 0 |  | 0%
2026-09-07 |  |  |  |  | 0 |  | 2026-09-07 | 0 |  | 0%
2026-09-08 |  |  |  |  | 0 |  | 2026-09-08 | 0 |  | 0%
2026-09-09 |  |  |  |  | 0 |  | 2026-09-09 | 0 |  | 0%
2026-09-10 | [6 empty] | 2026-09-10 | 0 |  | 0%
2026-09-11 | [6 empty] | 2026-09-11
2026-09-12 | [6 empty] | 2026-09-12
2026-09-13 | [6 empty] | 2026-09-13
2026-09-14 | [6 empty] | 2026-09-14 | 0 |  | 0%
2026-09-15 |  |  |  |  | 0 | Satu Shift | 2026-09-15
2026-09-16 |  |  |  |  | 0 | Satu Shift | 2026-09-16
2026-09-17 |  |  |  |  | 0 |  | 2026-09-17 | 0 |  | 0%
2026-09-18
2026-09-19
2026-09-20
2026-09-21
2026-09-22
2026-09-23 | [11 empty] | Total Hours
[7 empty] | Total | 14040 | 65.95 | 49.96% | 66.05 | 132
[7 empty] | Hours | 234 | 61.06%
108

## Tailing Check
PT BULAWAN DAYA LESTARI
MINING & INDUSTRI COMPANY
SITE BULAWAN DAYA LESTARI, BOLAANG MONGONDOW, SULAWESI UTARA
Daily Monitoring sandios ppm on Solid Tailing Cake Filter Press
| No | Date | Id Sampel | Met Lab Technician | Berat Solid (gr) | FP | V Sampel (ml) | V Agno3 (ml) | M Agno3 | Sandios ppm | pH | Lab Technician
| 1 | 2026-09-03 | Filter Press Day Shift | Gerald | 1000 | 1 | 10 | 0 | 0.01 | <0,05 | 7 | 1 | Eka
| 2 | 2026-09-04 | Filter Press Day Shift | Gerald | 1000 | 1 | 10 | 0 | 0.01 | <0,05 | 7 | 2 | Gerald
| 3 | 2026-09-04 | Filter Press Night Shift | Gerald | 1000 | 1 | 10 | 0 | 0.01 | <0,05 | 7 | 3 | Krisna
| 4 | 2026-09-05 | Filter Press Day | Gerald | 1000 | 1 | 10 | 0 | 0.01 | <0,05 | 7
| 5 | 2026-09-09 | Filter PressDay | Gerald | 1000 | 1 | 10 | 0 | 0.01 | <0,05 | 7
| 6 | 2026-09-09 | Filter Press Night | Gerald | 1000 | 1 | 10 | 0 | 0.01 | <0,05 | 7
| 7 | 2026-09-10 | Filter Press Day | Gerald | 1000 | 1 | 10 | 0 | 0.01 | <0,05 | 7
| 8 | 2026-09-10 | Filter Press Night | Gerald | 1000 | 1 | 10 | 0 | 0.01 | <0,05 | 7
| 9 | 2026-09-11 | Filter Press Day | Gerald | 1000 | 1 | 10 | 0 | 0.01 | <0,05 | 7
| 10 | 2026-09-11 | Filter Press Night | Gerald | 1000 | 1 | 10 | 0 | 0.01 | <0,05 | 7
| 11 | 2026-09-12 | Filter Press Day | Krisna | 1000 | 1 | 10 | 0 | 0.01 | <0,05 | 7
| 12 | 2026-09-12 | Filter Press Night | Krisna | 1000 | 1 | 10 | 0 | 0.01 | <0,05 | 7
| 13 | 2026-09-13 | Filter Press Night | Krisna | 1000 | 1 | 10 | 0 | 0.01 | <0,05 | 7.1
| 14 | 2026-09-14 | Filter Press Day | Krisna | 1000 | 1 | 10 | 0 | 0.01 | <0,05 | 6.6
| 15 | 2026-09-15 | Filter Press Day | Krisna | 1000 | 1 | 10 | 0 | 0.01 | <0,05 | 6.8
| 16 | 2026-09-17 | Filter Press Night | Krisna | 1000 | 1 | 10 | 0 | 0.01 | <0,05 | 7.3
| 17 | 2026-09-18 | Filter Press Day | Krisna | 1000 | 1 | 10 | 0 | 0.01 | <0,05 | 6.8
| 18 | 2026-09-18 | Filter Press Night | Krisna | 1000 | 1 | 10 | 0 | 0.01 | <0,05 | 6.7
| 19 | 2026-09-20 | Filter Press Night | Gerald | 1000 | 1 | 10 | 0 | 0.01 | <0,05 | 7.8
| 20 | 2026-09-21 | Filter Press Day | Gerald | 1000 | 1 | 10 | 0 | 0.01 | <0,05 | 8
| 21 | 2026-09-21 | Filter Press Night | Gerald | 1000 | 1 | 10 | 0 | 0.01 | <0,05 | 7.9
| 22 |  |  |  | 1000 | 1 | 10 | 0 | 0.01 | 0
| 23 |  |  |  | 1000 | 1 | 10 | 0 | 0.01 | 0
| 24 |  |  |  | 1000 | 1 | 10 | 0 | 0.01 | 0
| 25 |  |  |  | 1000 | 1 | 10 | 0 | 0.01 | 0
| 26 |  |  |  | 1000 | 1 | 10 | 0 | 0.01 | 0
| 27 |  |  |  | 1000 | 1 | 10 | 0 | 0.01 | 0
| 28 |  |  |  | 1000 | 1 | 10 | 0 | 0.01 | 0
| 29 |  |  |  | 1000 | 1 | 10 | 0 | 0.01 | 0
| 30 |  |  |  | 1000 | 1 | 10 | 0 | 0.01 | 0
| 31 |  |  |  | 1000 | 1 | 10 | 0 | 0.01 | 0
| 32 |  |  |  | 1000 | 1 | 10 | 0 | 0.01 | 0
| 33 |  |  |  | 1000 | 1 | 10 | 0 | 0.01 | 0
| 34 |  |  |  | 1000 | 1 | 10 | 0 | 0.01 | 0
| 35 |  |  |  | 1000 | 1 | 10 | 0 | 0.01 | 0
| 36 |  |  |  | 1000 | 1 | 10 | 0 | 0.01 | 0

## LT Ball Mill
Composite | [16 empty] | Average Daily |  |  | Variance Com Vs Time
No | id batch | Id sampel | date | au (g/t) | ag (g/t) | Cu (g/t) |  |  |  | No | id batch | Id sampel | date | au (g/t) | ag (g/t) | Cu (g/t) | Au | Ag | Cu
1 | 1 | LF Ball Mill DS 1 | 2026-08-31 | 1.023 | 0.31 | 6.156 |  |  |  | 1 | 1 | LF Ball Mill DS 10:00 | 2026-08-31 | 0.83 | 0.459 | 4.757
2 |  | LF Ball Mill DS 2 | 2026-08-31 | 0.949 | 0.513 | 5.956 |  |  |  | 2 | 1 | LF Ball Mill DS 12:00 | 2026-08-31 | 0.792 | 0.46 | 4.903
3 |  | LF Ball Mill DS 3 | 2026-08-31 | 0.929 | 0.407 | 6.217 | 0.967 | 0.41 | 6.109667 | 3 | 1 | LF Ball Mill DS 14:00 | 2026-08-31 | 0.753 | 0.589 | 6.61
4 |  | LF Ball Mill NS 1 | 2026-08-31 | 0.641 | 0.557 | 7.72 |  |  |  | 4 | 1 | LF Ball Mill DS 16:00 | 2026-08-31 | 0.97 | 0.383 | 7.683
5 |  | LF Ball Mill NS 2 | 2026-08-31 | 0.637 | 0.502 | 7.51 |  |  |  | 5 | 1 | LF Ball Mill DS 18:00 | 2026-08-31 | 1.123 | 0.289 | 7.577 | 0.8936 | 0.436 | 6.306 | -0.0734 | 0.026 | 0.1963333 | 0.83 | 0.459 | 6.61
6 |  | LF Ball Mill NS 3 | 2026-08-31 | 0.549 | 0.526 | 7.64 |  |  |  | 6 | 1 | LF Ball Mill DS 08:00 | 2026-09-01 | 1.802 | 1.216 | 9.18
7 |  | LF Ball Mill DS 1 | 2026-09-01 | 0.646 | 0.681 | 7.62 |  |  |  | 7 | 1 | LF Ball Mill DS 10:00 | 2026-09-01 | 1.264 | 1.156 | 12.08
8 |  | LF Ball Mill DS 2 | 2026-09-01 | 0.645 | 0.687 | 7.55 | 0.647 | 0.6743333 | 7.533333 | 8 | 1 | LF Ball Mill DS 12:00 | 2026-09-01 | 0.758 | 0.949 | 7.46
9 |  | LF Ball Mill DS 3 | 2026-09-01 | 0.65 | 0.655 | 7.43 |  |  |  | 9 | 1 | LF Ball Mill DS 14:00 | 2026-09-01 | 0.777 | 0.775 | 7.2
10 |  | LF Ball Mill NS 1 | 2026-09-01 | 0.641 | 0.557 | 7.72 |  |  |  | 10 | 1 | LF Ball Mill DS 18:00 | 2026-09-01 | 0.737 | 0.815 | 7.21 | 1.0676 | 0.9822 | 8.626 | -0.4206 | -0.3078667 | -1.092667 | 0.777 | 0.949 | 7.46
11 |  | LF Ball Mill NS 2 | 2026-09-01 | 0.637 | 0.502 | 7.51 |  |  |  | 11 | 1 | LF Ball Mill DS 09:00 | 2026-09-02 | 0.949 | 0.79 | 8.75
12 |  | LF Ball Mill NS 3 | 2026-09-01 | 0.549 | 0.526 | 7.64 |  |  |  | 12 | 1 | LF Ball Mill DS 11:00 | 2026-09-02 | 0.971 | 0.6 | 7.56
13 | 2 | LF Ball Mill DS 1 | 2026-09-02 | 0.66 | 0.32 | 9.63 |  |  |  | 13 | 2 | LF Ball Mill DS 13:00 | 2026-09-02 | 0.988 | 0.65 | 8.44
14 |  | LF Ball Mill DS 2 | 2026-09-02 | 0.824 | 0.67 | 9.79 |  |  |  | 14 | 2 | LF Ball Mill DS 15:00 | 2026-09-02 | 1.014 | 0.43 | 9.04
15 |  | LF Ball Mill DS 3 | 2026-09-02 | 0.75 | 0.78 | 10.1 | 0.7446667 | 0.59 | 9.84 | 15 | 2 | LF Ball Mill DS 18:00 | 2026-09-02 | 0.959 | 0.62 | 8.31 | 0.9762 | 0.618 | 8.42 | -0.2315333 | -0.028 | 1.42 | 0.9795 | 0.625 | 8.595
16 |  | LF Ball Mill NS 1 | 2026-09-02 | 0.632 | 1.103 | 9.26 |  |  |  | 16 | 2 | LF Ball Mill DS 12:00 | 2026-09-03 | 0.82 | 0.65 | 6.55
17 |  | LF Ball Mill NS 2 | 2026-09-02 | 0.631 | 1.008 | 9.24 |  |  |  | 17 | 2 | LF Ball Mill DS 14:00 | 2026-09-03 | 0.809 | 0.66 | 6.62
18 |  | LF Ball Mill NS 3 | 2026-09-02 | 0.675 | 1.089 | 9.27 |  |  |  | 18 | 2 | LF Ball Mill DS 18:00 | 2026-09-03 | 0.764 | 0.67 | 7.17 | 0.7976667 | 0.66 | 6.78 | 0.1363333 | -0.06333333 | -1.276667 | 0.809 | 0.66 | 6.62
19 |  | LF Ball Mill DS 1 | 2026-09-03 | 0.668 | 0.61 | 8.17 |  |  |  | 19 | 3 | LF Ball Mill DS 08:00 | 2026-09-06 | 1.061 | 0.73 | 8.87
20 |  | LF Ball Mill DS 2 | 2026-09-03 | 0.594 | 0.71 | 7.54 |  |  |  | 20 | 3 | LF Ball Mill DS 10:00 | 2026-09-06 | 0.909 | 0.77 | 9.69
21 |  | LF Ball Mill DS 3 | 2026-09-03 | 0.722 | 0.85 | 8.46 | 0.6613333 | 0.7233333 | 8.056667 | 21 | 3 | LF Ball Mill DS 12:00 | 2026-09-06 | 0.848 | 0.66 | 8.73
22 | 3 | LF Ball Mill NS 1 | 2026-09-05 | 1.098 | 0.82 | 8.17 |  |  |  | 21 | 3 | LF Ball Mill DS 16:00 | 2026-09-06 | 0.83 | 0.53 | 8.72
23 |  | LF Ball Mill NS 2 | 2026-09-05 | 1.088 | 0.75 | 8.1 |  |  |  | 21 | 3 | LF Ball Mill DS 18:00 | 2026-09-06 | 1.168 | 0.83 | 9.84
24 |  | LF Ball Mill NS 3 | 2026-09-05 | 1.075 | 0.75 | 8.08
25 |  | LF Ball Mill DS 1 | 2026-09-06 | 0.92 | 0.57 | 9.66
26 |  | LF Ball Mill DS 2 | 2026-09-06 | 0.86 | 0.54 | 9.56
27 |  | LF Ball Mill DS 3 | 2026-09-06 | 0.927 | 0.6 | 9.74
28 |  | LF Ball Mill NS 1 | 2026-09-06 | 0.788 | 0.62 | 9.46
29 |  | LF Ball Mill NS 2 | 2026-09-06 | 0.742 | 0.6 | 9.43
30 |  | LF Ball Mill NS 3 | 2026-09-06 | 0.913 | 0.68 | 9.42
31 |  | LF Ball Mill DS 1 | 2026-09-07 | 0.911 | 0.95 | 9.38
32 |  | LF Ball Mill DS 2 | 2026-09-07 | 0.952 | 0.98 | 9.4
33 |  | LF Ball Mill DS 3 | 2026-09-07 | 0.873 | 0.93 | 9.41
34 | 4 | LF Ball Mill NS 1 | 2026-09-07 | 0.531 | 1.07 | 8.87
35 |  | LF Ball Mill NS 2 | 2026-09-07 | 0.501 | 1.12 | 8.99
36 |  | LF Ball Mill NS 3 | 2026-09-07 | 0.559 | 1.02 | 8.92
37 |  | LF Ball Mill DS 1 | 2026-09-08 | 0.664 | 0.98 | 9.05
38 |  | LF Ball Mill DS 2 | 2026-09-08 | 0.645 | 0.94 | 9.03
39 |  | LF Ball Mill DS 3 | 2026-09-08 | 0.631 | 0.97 | 9.23
40 |  | LF Ball Mill NS 1 | 2026-09-08 | 0.61 | 1.01 | 7.79
41 |  | LF Ball Mill NS 2 | 2026-09-08 | 0.633 | 1.05 | 7.71
42 |  | LF Ball Mill NS 3 | 2026-09-08 | 0.662 | 1.04 | 7.93
43 |  | LF Ball Mill DS 1 | 2026-09-09 | 0.596 | 0.64 | 7.27
44 |  | LF Ball Mill DS 2 | 2026-09-09 | 0.594 | 0.68 | 7.24
45 |  | LF Ball Mill DS 3 | 2026-09-09 | 0.587 | 0.68 | 7.21
46 |  | LF Ball Mill NS 1 | 2026-09-09 | drain slurry
47 |  | LF Ball Mill NS 2 | 2026-09-09 | ball mill mati
48 |  | LF Ball Mill NS 3 | 2026-09-09
49 | 5 | LF Ball Mill DS 1 | 2026-09-10 | 0.796 | 0.64 | 9.08
50 |  | LF Ball Mill DS 2 | 2026-09-10 | 0.826 | 0.72 | 8.82
51 |  | LF Ball Mill DS 3 | 2026-09-10 | 0.73 | 0.63 | 8.57
52 |  | LF Ball Mill NS 1 | 2026-09-10 | 0.493 | 0.45 | 9.11
53 |  | LF Ball Mill NS 2 | 2026-09-10 | 0.497 | 0.52 | 9.36
54 |  | LF Ball Mill NS 3 | 2026-09-10 | 0.558 | 0.32 | 9.36
55 |  | LF Ball Mill DS 1 | 2026-09-11 | 1.376 | 0.99 | 9.21
56 |  | LF Ball Mill DS 2 | 2026-09-11 | 1.468 | 0.93 | 8.94
57 |  | LF Ball Mill DS 3 | 2026-09-11 | 1.442 | 1.06 | 9.25
58 | 6 | LF Ball Mill NS 1 | 2026-09-11 | 0.28 | 0.56 | 7.41
59 |  | LF Ball Mill NS 2 | 2026-09-11 | 0.233 | 0.66 | 7.27
60 |  | LF Ball Mill NS 3 | 2026-09-11 | 0.282 | 0.5 | 8.1
61 |  | LF Ball Mill DS 1 | 2026-09-12 | 0.278 | 0.54 | 6.85
62 |  | LF Ball Mill DS 2 | 2026-09-12 | 0.313 | 0.71 | 6.29
63 |  | LF Ball Mill DS 3 | 2026-09-12 | 0.325 | 0.41 | 7.25
64 | 7 | LF Ball Mill NS 1 | 2026-09-14 | 0.72 | 0.57 | 8.72
65 |  | LF Ball Mill NS 2 | 2026-09-14 | 0.505 | 0.55 | 8.4
66 |  | LF Ball Mill NS 3 | 2026-09-14 | 0.671 | 0.64 | 8.67
67 |  | LF Ball Mill DS 1 | 2026-09-15 | 0.35 | 0.49 | 9.53
68 |  | LF Ball Mill DS 2 | 2026-09-15 | 0.375 | 0.46 | 9.86
69 |  | LF Ball Mill DS 3 | 2026-09-15 | 0.369 | 0.45 | 9.32
70 |  | LF Ball Mill NS 1 | 2026-09-15 | 0.64 | 0.58 | 11.12
71 |  | LF Ball Mill NS 2 | 2026-09-15 | 0.583 | 0.53 | 11.35
72 |  | LF Ball Mill NS 3 | 2026-09-15 | 0.607 | 0.55 | 11.36
73 | 8 | LF Ball Mill DS 1 | 2026-09-16 | 0.449 | 0.63 | 11.56
74 |  | LF Ball Mill DS 2 | 2026-09-16 | 0.468 | 0.6 | 11.66
75 |  | LF Ball Mill DS 3 | 2026-09-16 | 0.438 | 0.67 | 11.67
76 |  | LF Ball Mill NS 1 | 2026-09-16 | 0.596 | 0.59 | 9.13
77 |  | LF Ball Mill NS 2 | 2026-09-16 | 0.585 | 0.57 | 9.29
78 |  | LF Ball Mill NS 3 | 2026-09-16 | 0.583 | 0.58 | 9.14
79 |  | LF Ball Mill DS 1 | 2026-09-17 | 0.577 | 0.53 | 10.92
80 |  | LF Ball Mill DS 2 | 2026-09-17 | 0.68 | 0.67 | 10.54
81 |  | LF Ball Mill DS 3 | 2026-09-17 | 0.586 | 0.57 | 11.77
82 |  | LF Ball Mill NS 1 | 2026-09-17 | 0.736 | 0.61 | 9.9
83 |  | LF Ball Mill NS 2 | 2026-09-17 | 0.691 | 0.53 | 10.31
84 |  | LF Ball Mill NS 3 | 2026-09-17 | 0.629 | 0.51 | 8.64
85 | 9 | LF Ball Mill DS 1 | 2026-09-18 | 0.782 | 0.55 | 12.04
86 |  | LF Ball Mill DS 2 | 2026-09-18 | 0.759 | 0.52 | 12.08
87 |  | LF Ball Mill DS 3 | 2026-09-18 | 0.763 | 0.54 | 12.03
88 |  | LF Ball Mill NS 1 | 2026-09-18 | 0.525 | 0.74 | 11.56
89 |  | LF Ball Mill NS 2 | 2026-09-18 | 0.557 | 0.72 | 12.77
90 |  | LF Ball Mill NS 3 | 2026-09-18 | 0.468 | 0.69 | 9.9
91 |  | LF Ball Mill DS 1 | 2026-09-19 | 0.571 | 0.8 | 15.95
92 |  | LF Ball Mill DS 2 | 2026-09-19 | 0.644 | 1.04 | 16.68
93 |  | LF Ball Mill DS 3 | 2026-09-19 | 0.558 | 1.06 | 17.13
94 |  | LF Ball Mill NS 1 | 2026-09-19 | 0.531 | 1.17 | 19.08
95 |  | LF Ball Mill NS 2 | 2026-09-19 | 0.603 | 1.39 | 18.75
96 |  | LF Ball Mill NS 3 | 2026-09-19 | 0.508 | 1.14 | 18.14
97 | 10 | LF Ball Mill DS 1 | 2026-09-21 | 1.046 | 1.86 | 19.69
98 |  | LF Ball Mill DS 2 | 2026-09-21 | 0.949 | 1.98 | 20.5
99 |  | LF Ball Mill DS 3 | 2026-09-21 | 0.963 | 2.13 | 19.89
100 |  | LF Ball Mill NS 1 | 2026-09-21 | 0.538 | 1.2 | 18.95
101 |  | LF Ball Mill NS 2 | 2026-09-21 | 0.556 | 1.19 | 18.75
102 |  | LF Ball Mill NS 3 | 2026-09-21 | 0.566 | 1.25 | 18.9
103 |  | LF Ball Mill DS 1 | 2026-09-22 | 0.806 | 1.08 | 19.71
104 |  | LF Ball Mill DS 2 | 2026-09-22 | 0.818 | 1.09 | 19.24
105 |  | LF Ball Mill DS 3 | 2026-09-22 | 0.854 | 1.16 | 19.87
106 |  | LF Ball Mill NS 1 | 2026-09-22 | 0.757 | 1.07 | 15.22
107 |  | LF Ball Mill NS 2 | 2026-09-22 | 0.75 | 1.05 | 15.65
108 |  | LF Ball Mill NS 3 | 2026-09-22 | 0.74 | 1.08 | 15.65
109 |  | LF Ball Mill DS 1 | 2026-09-23 | 1.067 | 0.94 | 18.3
110 |  | LF Ball Mill DS 2 | 2026-09-23 | 1.022 | 0.94 | 17.97
111 |  | LF Ball Mill DS 3 | 2026-09-23 | 1.074 | 0.92 | 17.87
112 |  | LF Ball Mill NS 1 | 2026-09-23 | 0.713 | 0.64 | 16.61
113 |  | LF Ball Mill NS 2 | 2026-09-23 | 0.745 | 0.61 | 16.53
114 |  | LF Ball Mill NS 3 | 2026-09-23 | 0.747 | 0.69 | 16.4
115 |  | LF Ball Mill DS 1 | 2026-09-24 | 0.861 | 1.02 | 16.37
116 |  | LF Ball Mill DS 2 | 2026-09-24 | 0.905 | 1.14 | 16.22
117 |  | LF Ball Mill DS 3 | 2026-09-24 | 0.867 | 0.88 | 17.47
118 | 11 | LF Ball Mill NS 1 | 2026-09-24 | 0.577 | 1.87 | 17.46
119 |  | LF Ball Mill NS 2 | 2026-09-24 | 0.597 | 1.8 | 17.75
120 |  | LF Ball Mill NS 3 | 2026-09-24 | 0.565 | 1.89 | 17.72
121 |  | LF Ball Mill DS 1 | 2026-09-25 | 0.75 | 1.24 | 20.04
122 |  | LF Ball Mill DS 2 | 2026-09-25 | 0.712 | 1.12 | 19.91
123 |  | LF Ball Mill DS 3 | 2026-09-25 | 0.728 | 1.29 | 20.12
124 |  | LF Ball Mill NS 1 | 2026-09-25
125 |  | LF Ball Mill NS 2 | 2026-09-25
126 |  | LF Ball Mill NS 3 | 2026-09-25
127 | 12 | LF Ball Mill DS 1 | 2026-09-27 | 0.527 | 1.16 | 13.75
128 |  | LF Ball Mill DS 2 | 2026-09-27 | 0.511 | 1.07 | 13.27
129 |  | LF Ball Mill DS 3 | 2026-09-27 | 0.523 | 1.08 | 13.91
130 |  | LF Ball Mill NS 1 | 2026-09-27 | 0.76 | 1.44 | 15.45
131 |  | LF Ball Mill NS 2 | 2026-09-27 | 0.732 | 1.43 | 15.47
132 |  | LF Ball Mill NS 3 | 2026-09-27 | 0.751 | 1.45 | 15.17
133 |  | LF Ball Mill DS 1 | 2026-09-28 | 0.588 | 1.07 | 14.31
134 |  | LF Ball Mill DS 2 | 2026-09-28 | 0.572 | 1.18 | 14.17
135 |  | LF Ball Mill DS 3 | 2026-09-28 | 0.595 | 1.05 | 14.35
136 |  | LF Ball Mill NS 1 | 2026-09-28 | 0.532 | 2.09 | 17.87
137 |  | LF Ball Mill NS 2 | 2026-09-28 | 0.579 | 2.03 | 17.97
138 |  | LF Ball Mill NS 3 | 2026-09-28 | 0.535 | 2.12 | 17.87
139 |  | LF Ball Mill DS 1 | 2026-09-29 | 0.583 | 1.07 | 19.14
140 |  | LF Ball Mill DS 2 | 2026-09-29 | 0.544 | 1.18 | 18.68
141 |  | LF Ball Mill DS 3 | 2026-09-29 | 0.523 | 1.05 | 18.85
142 |  | LF Ball Mill NS 1 | 2026-09-29 | 0.558 | 1.28 | 19.61
143 |  | LF Ball Mill NS 2 | 2026-09-29 | 0.575 | 1.23 | 19.61
144 |  | LF Ball Mill NS 3 | 2026-09-29 | 0.506 | 1.28 | 19.08
145 | 13 | LF Ball Mill NS 1 | 2026-09-29 | 0.558 | 1.42 | 19.61
146 |  | LF Ball Mill NS 2 | 2026-09-29 | 0.575 | 1.39 | 19.61
147 |  | LF Ball Mill NS 3 | 2026-09-29 | 0.506 | 1.36 | 19.08
148 |  | LF Ball Mill DS 1 | 2026-10-04 | 0.63 | 0.66 | 16.06
149 |  | LF Ball Mill DS 2 | 2026-10-04 | 0.464 | 0.46 | 14.86
150 |  | LF Ball Mill DS 3 | 2026-10-04 | 0.495 | 0.4 | 16.15
151 |  | LF Ball Mill NS 1 | 2026-10-04 | 0.443 | 0.908 | 27.297
152 |  | LF Ball Mill NS 2 | 2026-10-04 | 0.359 | 0.941 | 27.939
153 |  | LF Ball Mill NS 3 | 2026-10-04 | 0.341 | 1.216 | 27.788
154 |  | LF Ball Mill DS 1 | 2026-10-05 | 0.661 | 0.73 | 19.12
155 |  | LF Ball Mill DS 2 | 2026-10-05 | 0.628 | 0.72 | 19.23
156 |  | LF Ball Mill DS 3 | 2026-10-05 | 0.636 | 0.73 | 19.16
157 |  | LF Ball Mill NS 1 | 2026-10-05 | 0.498 | 1.14 | 19.01
158 |  | LF Ball Mill NS 2 | 2026-10-05 | 0.574 | 0.84 | 19.08
159 |  | LF Ball Mill NS 3 | 2026-10-05 | 0.556 | 0.77 | 18.19
| 14 | LF Ball Mill DS 1 | 2026-10-07 | 0.314 | 0.08 | 7.89
|  | LF Ball Mill DS 2 | 2026-10-07 | 0.32 | 0.01 | 7.64
|  | LF Ball Mill DS 3 | 2026-10-07 | 0.329 | 0.02 | 7.97
|  | LF Ball Mill NS 1 | 2026-10-07 | 0.508 | 0.18 | 9.59
|  | LF Ball Mill NS 2 | 2026-10-07 | 0.411 | 10.11 | 10.11
|  | LF Ball Mill NS 3 | 2026-10-07 | 0.504 | 9.74 | 9.74
|  | LF Ball Mill DS 1 | 2026-10-08 | 0.422 | 0.53 | 8.06
|  | LF Ball Mill DS 2 | 2026-10-08 | 0.435 | 0.5 | 8.47
|  | LF Ball Mill DS 3 | 2026-10-08 | 0.441 | 0.48 | 8.4
| 15 | LF Ball Mill NS 1 | 2026-10-08 | 0.393 | 0.3 | 8.45
|  | LF Ball Mill NS 2 | 2026-10-08 | 0.401 | 0.3 | 8.41
|  | LF Ball Mill NS 3 | 2026-10-08 | 0.398 | 0.29 | 8.43
|  | LF Ball Mill DS 1 | 2026-10-09 | 0.369 | 0.47 | 9.72
|  | LF Ball Mill DS 2 | 2026-10-09 | 0.377 | 0.49 | 9.34
|  | LF Ball Mill DS 3 | 2026-10-09
|  | LF Ball Mill NS 1 | 2026-10-09
|  | LF Ball Mill NS 2 | 2026-10-09
|  | LF Ball Mill NS 3 | 2026-10-09
| 16 | LF Ball Mill NS 1 | 2026-10-10 | 0.523 | 0.41 | 11.63
|  | LF Ball Mill NS 2 | 2026-10-10 | 0.52 | 0.45 | 11.55
|  | LF Ball Mill NS 3 | 2026-10-10 | 0.534 | 0.4 | 11.65
|  | LF Ball Mill DS 1 | 2026-10-11 | 0.42 | 0.47 | 14.04
|  | LF Ball Mill DS 2 | 2026-10-11 | 0.41 | 0.5 | 14.34
|  | LF Ball Mill DS 3 | 2026-10-11 | 0.4 | 0.48 | 14.46
|  | LF Ball Mill NS 1 | 2026-10-11 | 0.662 | 0.65 | 13.21
|  | LF Ball Mill NS 2 | 2026-10-11 | 0.657 | 0.66 | 12.9
|  | LF Ball Mill NS 3 | 2026-10-11 | 0.648 | 0.62 | 13.7
|  | LF Ball Mill DS 1 | 2026-10-12 | 0.385 | 0.38 | 12.24
|  | LF Ball Mill DS 2 | 2026-10-12 | 0.315 | 0.32 | 12.18
|  | LF Ball Mill DS 3 | 2026-10-12 | 0.379 | 0.38 | 13.75
| 17 | LF Ball Mill DS 1 | 2026-10-12
|  | LF Ball Mill DS 2 | 2026-10-12
|  | LF Ball Mill DS 3 | 2026-10-12
|  | LF Ball Mill NS 1 | 2026-10-12
|  | LF Ball Mill NS 2 | 2026-10-12
|  | LF Ball Mill NS 3 | 2026-10-12
|  | LF Ball Mill DS 1 | 2026-10-13
|  | LF Ball Mill DS 2 | 2026-10-13
|  | LF Ball Mill DS 3 | 2026-10-13

## Milling Down Time Hours
Data milling
Date | Shift | PIC | Stop Time | Start Time | Down Time (Mins) | Reason | BATCH | Running Time Hour/Shift | Availibility per Shift | Availibility Per Day | Date | Total Down Time (Mins) | Running Time (Hr) | Availbility (%) | Downtime (hr) | Reason
2026-08-31 | Day | Toni | 0:01 | 1:35 | 94 | Start Ball Mill 1 08:35, start ball mill 2 13:15, start ball mill 3 16:50, ball mill 1,2 dan 3 ada trouble kebocoran dan baud bermasalah | 1 | 10.43333 | 86.94% | 93.47% | 2026-08-31 | 94 | 22.43333 | 93.47% | 1.566667 | Start Ball Mill 1 08:35, start ball mill 2 13:15, start ball mill 3 16:50, ball mill 1,2 dan 3 ada trouble kebocoran dan baud bermasalah | Day
2026-08-31 | Night |  |  |  | 0 |  |  | 12 | 100% |  | 2026-09-01 | 66 | 22.9 | 95.42% | 1.1 | shift malam jam 20:59-21:40 stop thicekener tank bermasalah, jam 06:00-07:00 houskepping ball mill 3 meluap | Night | 438.8667 | 245.4667 | 64.13%
2026-09-01 | Day |  |  |  | 0 |  |  | 12 | 100% | 95.42% | 2026-09-02 | 120 | 22 | 91.67% | 2 | Ball mill sampai jam 12 Cuma berjalan 1, housekepping material meluap dari ball mill 3 hingga jam 9 |  | Running Time Hour Tercatat | Down Time Hour Tercatat | %Plant Availability
2026-09-01 | Night | Toni | 0:01 | 1:07 | 66 | shift malam jam 20:59-21:40 stop thicekener tank bermasalah, jam 06:00-07:00 houskepping ball mill 3 meluap |  | 10.9 | 90.83% |  | 2026-09-03 | 60 | 23 | 95.83% | 1 | Stop ball mill jam 18:00 material finish pump ke tank 3, shift malam drain slurry tank 2
2026-09-02 | Day | Hadi | 0:01 | 2:01 | 120 | Ball mill sampai jam 12 Cuma berjalan 1, housekepping material meluap dari ball mill 3 hingga jam 9 | 2 | 10 | 83.33% | 91.67% | 2026-09-04 | 1440 | 0 | 0% | 24 | drain slurry tank 2 dan 3, batch process 1 dan 2
2026-09-02 | Night |  |  |  | 0 |  |  | 12 | 100% |  | 2026-09-05 | 780 | 11 | 45.83% | 13 | Drain Slurry tank 3, genset 600 dan 750 rusak, ball mill baru mulai shift malam, hanya 1 ball milll dikarenakan genset pakai 300
2026-09-03 | Day |  |  |  | 0 |  |  | 12 | 100% | 95.83% | 2026-09-06 | 130 | 21.83333 | 90.97% | 2.166667
2026-09-03 | Night | Toni | 0:01 | 1:01 | 60 | Stop ball mill jam 18:00 material finish pump ke tank 3, shift malam drain slurry tank 2 |  | 11 | 91.67% |  | 2026-09-07 | 93 | 22.45 | 93.54% | 1.55 | Ball mill 3 yang baru start jam 09:15, pada jam 13:40 ball mill baru kapasitas 300 tpd mati jam | 62
2026-09-04 | Day | Hadi | 0:01 | 12:01 | 720 | drain slurry tank 2 dan 3, batch process 1 dan 2 |  | 0 | 0% | 0% | 2026-09-08 | 253 | 19.78333 | 82.43% | 4.216667 | Start ball mill 19:30 jalan 2 ball mill no 1 dan 2, jam 21:30 jalan 3 ball mill, no 3 ball mill baru jalan sampai jam 01:45. dari jam 02:25 jalan hanya 1 ball mill, karena genset 750 rusak, hanya pakai genset 300
2026-09-04 | Night | Toni | 0:01 | 12:01 | 720 | drain slurry tank 2 dan 3, batch process 1 dan 2 |  | 0 | 0% |  | 2026-09-09 | 693 | 12.45 | 51.87% | 11.55 | Ball Mill Finish pump to tank 3 batch 4 jam 10:00, drain slurry tank 2 batch 3.
2026-09-05 | Day |  | 0:01 | 12:01 | 720 | Stop Genset Rusak | 3 | 0 | 0% | 45.83% | 2026-09-10 | 178 | 21.03333 | 87.64% | 2.966667
2026-09-05 | Night | Toni | 0:01 | 1:01 | 60 | Drain Slurry tank 3, genset 600 dan 750 rusak, ball mill baru mulai shift malam, hanya 1 ball milll dikarenakan genset pakai 300 |  | 11 | 91.67% |  | 2026-09-11 | 661 | 12.98333 | 54.1% | 11.01667
2026-09-06 | Day | Kristo | 0:01 | 4:21 | 130 | Genset mengalami masalah sekitar 120 menit |  | 9.833333 | 81.94% | 90.97% | 2026-09-12 | 1440 | 0 | 0% | 24
2026-09-06 | Night | Yanli |  |  | 0 | Shift malam ada kebocoran pada ball mill 3 jam 06:30, jalan ball mill 1 dan 2 |  | 12 | 100% |  | 2026-09-13 | 1440 | 0 | 0% | 24
2026-09-07 | Day | Toni | 0:01 | 0:20 | 19 | Ball mill no 3 yang baru start jam 09:15, pada jam 13:40 ball mill baru kapasitas 300 tpd mati. |  | 11.68333 | 97.36% | 93.54% | 2026-09-14 | 840 | 10 | 41.67% | 14
2026-09-07 | Night | Toni | 0:01 | 1:15 | 74 | Start ball mill 19:30 jalan 2 ball mill no 1 dan 2, jam 21:30 jalan 3 ball mill, no 3 ball mill baru jalan sampai jam 01:45. dari jam 02:25 jalan hanya 1 ball mill, karena genset 750 rusak, hanya pakai genset 300 | 4 | 10.76667 | 89.72% |  | 2026-09-15 | 0 | 24 | 100% | 0
2026-09-08 | Day | Toni | 0:01 | 1:41 | 100 | start 1 ball mill jam 07:04 masalah pada genset, start 2 ball mill jam 09:19. ball mill baru no 3 start jam 14:46, ball mill baru no 3 hanya berjalan 3 jam, ada masalah pada pompa dan genset. Efektifitas kerja ball mill adalah no 1 dan 2 running hour mencapai 10 hour |  | 10.33333 | 86.11% | 82.43% | 2026-09-16 | 64 | 22.93333 | 95.56% | 1.066667
2026-09-08 | Night | Deny | 0:01 | 2:34 | 153 | start ball mill 1 dan 2, jam 20:33. ball mill baru no 3 start jam 21:08. jam 06:44 ball mill no 2 bocor |  | 9.45 | 78.75% |  | 2026-09-17 | 0 | 24 | 100% | 0
2026-09-09 | Day | Toni | 0:01 | 9:01 | 540 | Ball Mill Finish pump slurry to tank 3 batch 3, drain slurry tank 2 batch 3 |  | 3 | 25% | 12.5% | 2026-09-18 | 175 | 21.08333 | 87.85% | 2.916667
2026-09-09 | Night | Toni | 0:01 | 12:01 | 720 | Drain Slurry Tank 2 Batch 3 |  | 0 | 0% |  | 2026-09-19 | 360 | 18 | 75% | 6
2026-09-10 | Day | Toni | 0:01 | 1:27 | 86 | Start ball mill jam 07:23, jam 09:19-10:23 pompa tank pengental eror | 5 | 10.56667 | 88.06% | 87.64% | 2026-09-20 | 1440 | 0 | 0% | 24 | Perbaikan Tank Floculation
2026-09-10 | Night | Septian | 0:01 | 1:33 | 92 | GENSET 750 MATI |  | 10.46667 | 87.22% |  | 2026-09-21 | 605 | 13.91667 | 57.99% | 10.08333 | Ball Mill 02 BD, BM 04 tidak stabil bocor terus pemai
2026-09-11 | Day | Toni | 0:01 | 1:02 | 61 | start ball mill 1 dan 2 sampai jam 15:25. selesai pengisian tank slurry ke tanki no 2 batch pengolahan 5 jam 10:23, ball mill kembali berjalan 12:36 pengisian slurry ke tanki 03 batch pengolahan 6 |  | 10.98333 | 91.53% | 54.1% | 2026-09-22 | 165 | 21.25 | 88.54% | 2.75
2026-09-11 | Night | Toni | 0:01 | 10:01 | 600 | Jalan ball mill 1-2 sampai jam 15:25, jalan ketiga ball mill pada jam 15:25, ball mill 2 mati di jam 17:00 dikarenakan ada kebocoran, pada jam 21:05 ball mill 1,2 dan 3 mati dikarenakan overload material pada tanki thcikener sehingga agitator stuck | 6 | 2 | 16.67% |  | 2026-09-23 | 270 | 19.5 | 81.25% | 4.5
2026-09-12 | Day | Toni | 0:01 | 12:01 | 720 | break down tanki thickener karena material overload pada tanki thickener |  | 0 | 0% | 0% | 2026-09-24 | 0 | 24 | 100% | 0
2026-09-12 | Night | Toni | 0:01 | 12:01 | 720 | clean up material overload thickener tank batch 6 dan pengisian material ke tank 3 |  | 0 | 0% |  | 2026-09-25 | 881 | 9.316667 | 38.82% | 14.68333
2026-09-13 | Day | Hadi | 0:01 | 12:01 | 720 | Clean up material thickener dan perbaikan tanki thickener |  | 0 | 0% | 0% | 2026-09-26 | 1440 | 0 | 0% | 24
2026-09-13 | Night | Toni | 0:01 | 12:01 | 720 |  |  | 0 | 0% |  | 2026-09-27 | 300 | 19 | 79.17% | 5
2026-09-14 | Day | Toni | 0:01 | 12:01 | 720 |  |  | 0 | 0% | 41.67% | 2026-09-28 | 0 |  | 0% | 0
2026-09-14 | Night | Tony S | 0:01 | 2:01 | 120 | Start Ball Mill jam 20:30 | 7 | 10 | 83.33% |  | 2026-09-29 | 740 |  | 0% | 12.33333
2026-09-15 | Day | Deny |  |  | 0 | Ball mill jalan 3; ball mill 2 jam 15:35 mati (maintenance di gear grith) |  | 12 | 100% | 100% | 2026-09-30 | 1440 |  | 0%
2026-09-15 | Night | Tony S |  |  | 0 | Ball mill jalan 3; ball mill 2 maintenance, slurry pump to tank 2 batch 7 finish jam 02:39 |  | 12 | 100% |  | 2026-10-01 | 1440 |  | 0%
2026-09-16 | Day | Deny |  |  | 0 | Ball mill jalan 3; ball mill 2 maintenance | 8 | 12 | 100% | 95.56% | 2026-10-02 | 1440 |  | 0%
2026-09-16 | Night | Suono | 0:01 | 1:05 | 64 | Ball mill 1-2 perbaikan gear grith 00:30 , jam 04:00 ball mill 3-4 perbaikan, running lagi 3-4 jam 5 |  | 10.93333 | 91.11% |  | 2026-10-03 | 10 |  | 0%
2026-09-17 | Day | Yan Lee |  |  | 0 | Running with two Ball Mill (3&4), ball mill 3 sempat bocor & baut longgar, begitupun ball mill 4 |  | 12 | 100% | 100% | 2026-10-04 |  |  | 0%
2026-09-17 | Night | Suono |  |  | 0 | Running Ball Mill 3-4. jam 19:20 running ball mill 1,3 dan 4 |  | 12 | 100% |  | 2026-10-05 |  |  | 0%
2026-09-18 | Day | Septian | 0:01 | 2:56 | 175 | Kabel putus kena batu mengakibatkan putus aliran listrik dari genset ke pabrik | 9 | 9.083333 | 75.69% | 87.85% | 2026-10-06 |  |  | 0%
2026-09-18 | Night | Awal/Suono | 0:01 | 0:01 | 0 | Running Ball Mill No 1,3 dan 4 |  | 12 | 100% |  | 2026-10-07 |  |  | 0%
2026-09-19 | Day | Yanli | 0:01 | 0:01 | 0 | Running Ball Mill No 1,3 dan 4 |  | 12 | 100% | 75% | 2026-10-08 |  |  | 0%
2026-09-19 | Night | Kristo Suono | 0:01 | 6:01 | 360 | Selesai pengisian tank 2, drain slurry tank 3 tanki floculant bermasalah |  | 6 | 50% |  | 2026-10-09 |  |  | 0%
2026-09-20 | Day | Toni | 0:01 | 12:01 | 720 | Floculation Tank bermasalah drain slurry tank 3 terhambat, ball mill stop | 10 | 0 | 0% | 0% | 2026-10-10 |  |  | 0%
2026-09-20 | Night | Yanli | 0:01 | 12:01 | 720 | Perbaikan tanki Floculation |  | 0 | 0% |  | 2026-10-11 |  |  | 0%
2026-09-21 | Day | Kristo | 0:01 | 9:36 | 575 | Perbaikan tanki Floculation, Ada kebocoran screen pada tanki 02 |  | 2.416667 | 20.14% | 57.99% | 2026-10-12 |  |  | 0%
2026-09-21 | Night | Septian | 0:01 | 0:31 | 30 | Start ball mill jam 19:30 |  | 11.5 | 95.83% |  | 2026-10-13 |  |  | 0%
2026-09-22 | Day | Kristo | 0:01 | 0:01 | 0 | Running Ball Mill 1 dan 3, BM 02 BD |  | 12 | 100% | 88.54% | 2026-10-14 |  |  | 0%
2026-09-22 | Night | Rivai | 0:01 | 2:46 | 165 | Stop Ball Mill Pengisian Batch 10 tank 3 finish jam 05:45, tank 2 screen carbon rusak |  | 9.25 | 77.08% |  | 2026-10-15 |  |  | 0%
2026-09-23 | Day | Kristo | 0:01 | 4:31 | 270 | Genset 750 Trouble start ball mill jam 14:30 |  | 7.5 | 62.5% | 81.25% | 2026-10-16 |  |  | 0%
2026-09-23 | Night | Septian | 0:01 | 0:01 | 0 | Jam 05:50 ball mill 03 mati perbaikan |  | 12 | 100% |  | 2026-10-17 |  |  | 0%
2026-09-24 | Day | Kristo | 0:01 | 0:01 | 0 | Finish Pump slurry to tank3 batch 10 jam 13:30 |  | 12 | 100% | 100% | 2026-10-18 |  |  | 0%
2026-09-24 | Night | Toni | 0:01 | 0:01 | 0 | Start Batch 11 Tank 2 | 11 | 12 | 100% |  | 2026-10-19 |  |  | 0%
2026-09-25 | Day | Kristo | 0:01 | 2:42 | 161 | Perbaikan tanki thickener tank batch 8 fimish pump, bearing agitator perbaikan |  | 9.316667 | 77.64% | 38.82% | 2026-10-20 |  |  | 0%
2026-09-25 | Night | Septian | 0:01 | 12:01 | 720 | Perbaikan Bearing tanki thickener, drain slurry terhambat karena air habis |  | 0 | 0% |  | 2026-10-21 |  |  | 0%
2026-09-26 | Day | Septian | 0:01 | 12:01 | 720 | Perbaikan bearing thickener, dan perbaikan tanki floculation, Batch 11 Tank 3 star jam 15:00 |  | 0 | 0% | 0% | 2026-10-22 |  |  | 0%
2026-09-26 | Night | Kristo | 0:01 | 12:01 | 720 | Pergantian genset |  | 0 | 0% |  | 2026-10-23 |  |  | 0%
2026-09-27 | Day | Septian | 0:01 | 4:01 | 240 | Perbaikan bearing thickener, dan perbaikan tanki floculation, Batch 11 Tank 3 star jam 15:00 | 12 | 8 | 66.67% | 79.17% |  | 19058 | 438.8667 | 64.13% | 245.4667
2026-09-27 | Night | Kristo | 0:01 | 1:01 | 60 | Pergantian genset, ball mill running no 1 dan 3 |  | 11 | 91.67% |  |  | 317.6333 | 18.28611 | 28.51389 | 10.22778
2026-09-28 | Day | Septian | 0:01 | 0:01 | 0 | Jalan ball mill 1, 2, dan 3 |  | 12 | 100% | 100%
2026-09-28 | Night | Kristo | 0:01 | 0:01 | 0 | Jalan ball mill 1.2 dan3, Ball mill 1 mati selama 2 jam, ball mill no 2 mati 2 jam |  | 12 | 100%
2026-09-29 | Day | Septian | 0:01 | 0:21 | 20 | Running Ball Mill 3 dan 2 |  | 11.66667 | 97.22%
2026-09-29 | Night |  | 0:01 | 12:01 | 720 |  |  | 0 | 0%
2026-09-30 | Day |  | 0:01 | 12:01 | 720 |  |  | 0 | 0%
2026-09-30 | Night |  | 0:01 | 12:01 | 720 |  |  | 0 | 0%
2026-10-01 | Day |  | 0:01 | 12:01 | 720 | perbaikan tanki thickener |  | 0 | 0% | 0%
2026-10-01 | Night |  | 0:01 | 12:01 | 720 | perbaikan tanki thickener |  | 0 | 0%
2026-10-02 | Day |  | 0:01 | 12:01 | 720 | perbaikan tanki thickener dan tanki floculation tank |  | 0 | 0% | 0%
2026-10-02 | Night |  | 0:01 | 12:01 | 720 | perbaikan tanki thickener, floculation dan filter press |  | 0 | 0%
2026-10-03 | Day |  | 0:01 | 12:01 | 720 | perbaikan tanki thickener, floculation dan filter press |  | 0 | 0% | 0%
2026-10-03 | Night |  | 0:01 | 12:01 | 720 | perbaikan tanki thickener, floculation dan filter press |  | 0 | 0%
2026-10-04 | Day |  | 0:01 | 0:01 | 0 | running ball mill 1,2 dan 3 |  | 12 | 100% | 99.31%
2026-10-04 | Night |  | 0:01 | 0:11 | 10 | Peralihan genset | 13 | 11.83333 | 98.61%
2026-10-05 | Day |  | 0:01 | 0:01 | 0 | ball mill running no 3 dan 2 |  | 12 | 100% | 50%
2026-10-05 | Night |  | 0:01 | 12:01 | 720 | Ada perbaikan pada tanki thickener tank, |  | 0 | 0%
2026-10-06 | Day |  | 0:01 | 12:01 | 720 | Perbaikan tanki thickener tank |  | 0 | 0% | 16.67%
2026-10-06 | Night |  | 0:01 | 8:01 | 480 | start ball mill jam 03:00 ball mill 1 dan 2 | 14 | 4 | 33.33%
2026-10-07 | Day | Hendra | 0:01 | 0:01 | 0 | Running Ball Mill 07:00 -14:00 ball mill 1 dan 2, ball mill 3 running jam 14:00 |  | 12 | 100% | 98.61%
2026-10-07 | Night | Nivto | 0:01 | 0:21 | 20 | Running Ball Mill jam 19:20 |  | 11.66667 | 97.22%
2026-10-08 | Day | Hendra | 0:01 | 0:01 | 0 | Running ball mill 1,2,3 7:00 | 15 | 12 | 100% | 97.92%
2026-10-08 | Night | Octa | 0:01 | 0:31 | 30 | Running Ball Mill 1,2,3 19:30 | 15 | 11.5 | 95.83%
2026-10-09 | Day | Unknown User | 0:01 | 2:01 | 120 |  | 15 | 10 | 83.33% | 91.67%
2026-10-09 | Night |  |  |  | 0 | Trouble pada tanki thickener |  | 12 | 100%
2026-10-10 | Day |  |  |  | 0 | kurangnya air dalam proses pengolahan dan ada perbaikan pada tanki floculation |  | 12 | 100% | 89.65%
2026-10-10 | Night | Octa | 12:01 | 14:30 | 149 | Ball mill 1,2,3 mati di jam 4:30, jalan ball mill 2 doang di jam 7:20 | 16 | 9.516667 | 79.31%
2026-10-11 | Day | Hendra | 12:01 | 19:00 | 419 | Ball mill 1,2,3 baru jalan di jam 12:20 (GENSET), stop lagi di jam 17:13 | 16 | 5.016667 | 41.81% | 70.9%
2026-10-11 | Night |  | 0:01 | 0:01 | 0 | ball mill running 1,2 dan 3 |  | 12 | 100%
2026-10-12 | Day |  | 0:01 | 0:01 | 0 | ball mill 1,2,3 jalan | 17 | 12 | 100% | 100%
2026-10-12 | Night |  | 0:01 | 0:01 | 0 | ball mill 1,2,3 jalan | 17 | 12 | 100%
2026-10-13 | Day |  | 0:01 | 6:21 | 380 | Finish pump slurr to tank 2 batch 17 jam 11:40, produksi berhenti karena proses drain slurry tank 3 lambat dikarenakan kurangnya air pada proses pengolahan |  | 5.666667 | 47.22% | 73.61%
2026-10-13 | Night |  |  |  | 0 |  | 18 | 12 | 100%
2026-10-14 | Day |  |  |  | 0 |  |  | 12 | 100%
2026-10-14 | Night |  |  |  | 0 |  |  | 12 | 100%
2026-10-15 | Day |  |  |  | 0 |  |  | 12 | 100%
2026-10-15 | Night |  |  |  | 0 |  |  | 12 | 100%
2026-10-16 | Day |  |  |  | 0 |  |  | 12 | 100%
2026-10-16 | Night |  |  |  | 0 |  |  | 12 | 100%
2026-10-17 | Day |  |  |  | 0 |  |  | 12 | 100%
2026-10-17 | Night |  |  |  | 0 |  |  | 12 | 100%
2026-10-18 | Day |  |  |  | 0 |  |  | 12 | 100%
2026-10-18 | Night |  |  |  | 0 |  |  | 12 | 100%
2026-10-19 | Day |  |  |  | 0 |  |  | 12 | 100%
2026-10-19 | Night |  |  |  | 0 |  |  | 12 | 100%
2026-10-20 | Day |  |  |  | 0 |  |  | 12 | 100%
2026-10-20 | Night |  |  |  | 0 |  |  | 12 | 100%
2026-10-21 | Day |  |  |  | 0 |  |  | 12 | 100%
2026-10-21 | Night |  |  |  | 0 |  |  | 12 | 100%
2026-10-22 | Day |  |  |  | 0 |  |  | 12 | 100%
2026-10-22 | Night |  |  |  | 0 |  |  | 12 | 100%
2026-10-23 | Day |  |  |  | 0 |  |  | 12 | 100%
2026-10-23 | Night |  |  |  | 0 |  |  | 12 | 100%
2026-10-24 | Day |  |  |  | 0 |  |  | 12 | 100%
2026-10-24 | Night |  |  |  | 0 |  |  | 12 | 100%
2026-10-25 | Day |  |  |  | 0 |  |  | 12 | 100%
2026-10-25 | Night |  |  |  | 0 |  |  | 12 | 100%
2026-10-26 | Day |  |  |  | 0 |  |  | 12 | 100%
2026-10-26 | Night |  |  |  | 0 |  |  | 12 | 100%
2026-10-27 | Day |  |  |  | 0 |  |  | 12 | 100%
2026-10-27 | Night |  |  |  | 0 |  |  | 12 | 100%
2026-10-28 | Day |  |  |  | 0 |  |  | 12 | 100%
2026-10-28 | Night |  |  |  | 0 |  |  | 12 | 100%
2026-10-29 | Day |  |  |  | 0 |  |  | 12 | 100%
2026-10-29 | Night |  |  |  | 0 |  |  | 12 | 100%
2026-10-30 | Day |  |  |  | 0 |  |  | 12 | 100%
2026-10-30 | Night |  |  |  | 0 |  |  | 12 | 100%
2026-11-25 | Day |  |  |  | 0 |  |  | 12 | 100%
2026-11-26 | Night |  |  |  | 0 |  |  | 12 | 100%
2026-11-27 | Day |  |  |  | 0 |  |  | 12 | 100%
2026-11-28 | Night |  |  |  | 0 |  |  | 12 | 100%
2026-11-29 | Day |  |  |  | 0 |  |  | 12 | 100%
2026-11-30 | Night |  |  |  | 0 |  |  | 12 | 100%
2026-12-01 | Day |  |  |  | 0 |  |  | 12 | 100%
2026-12-02 | Night |  |  |  | 0 |  |  | 12 | 100%
2026-12-03 | Day |  |  |  | 0 |  |  | 12 | 100%
2026-12-04 | Night |  |  |  | 0 |  |  | 12 | 100%
2026-12-05 | Day |  |  |  | 0 |  |  | 12 | 100%
2026-12-06 | Night |  |  |  | 0 |  |  | 12 | 100%
2026-12-07 | Day |  |  |  | 0 |  |  | 12 | 100%
2026-12-08 | Night |  |  |  | 0 |  |  | 12 | 100%
2026-12-09 | Day |  |  |  | 0 |  |  | 12 | 100%
2026-12-10 | Night |  |  |  | 0 |  |  | 12 | 100%
2026-12-11 | Day |  |  |  | 0 |  |  | 12 | 100%
2026-12-12 | Night |  |  |  | 0 |  |  | 12 | 100%
2026-12-13 | Day |  |  |  | 0 |  |  | 12 | 100%
2026-12-14 | Night |  |  |  | 0 |  |  | 12 | 100%
2026-12-15 | Day |  |  |  | 0 |  |  | 12 | 100%
2026-12-16 | Night |  |  |  | 0 |  |  | 12 | 100%
2026-12-17 | Day |  |  |  | 0 |  |  | 12 | 100%
2026-12-18 | Night |  |  |  | 0 |  |  | 12 | 100%
2026-12-19 | Day |  |  |  | 0 |  |  | 12 | 100%
2026-12-20 | Night |  |  |  | 0 |  |  | 12 | 100%
2026-12-21 | Day |  |  |  | 0 |  |  | 12 | 100%
2026-12-22 | Night |  |  |  | 0 |  |  | 12 | 100%
2026-12-23 | Day |  |  |  | 0 |  |  | 12 | 100%
2026-12-24 | Night |  |  |  | 0 |  |  | 12 | 100%
2026-12-25 | Day |  |  |  | 0 |  |  | 12 | 100%
2026-12-26 | Night |  |  |  | 0 |  |  | 12 | 100%
2026-12-27 | Day |  |  |  | 0 |  |  | 12 | 100%
2026-12-28 | Night |  |  |  | 0 |  |  | 12 | 100%
2026-12-29 | Day |  |  |  | 0 |  |  | 12 | 100%
2026-12-30 | Night |  |  |  | 0 |  |  | 12 | 100%
2026-12-31 | Day |  |  |  | 0 |  |  | 12 | 100%
2027-01-01 | Night |  |  |  | 0 |  |  | 12 | 100%
2027-01-02 | Day |  |  |  | 0 |  |  | 12 | 100%
2027-01-03 | Night |  |  |  | 0 |  |  | 12 | 100%
2027-01-04 | Day |  |  |  | 0 |  |  | 12 | 100%
2027-01-05 | Night |  |  |  | 0 |  |  | 12 | 100%
2027-01-06 | Day |  |  |  | 0 |  |  | 12 | 100%
2027-01-07 | Night |  |  |  | 0 |  |  | 12 | 100%
2027-01-08 | Day |  |  |  | 0 |  |  | 12 | 100%
2027-01-09 | Night |  |  |  | 0 |  |  | 12 | 100%
2027-01-10 | Day |  |  |  | 0 |  |  | 12 | 100%
2027-01-11 | Night |  |  |  | 0 |  |  | 12 | 100%
2027-01-12 | Day |  |  |  | 0 |  |  | 12 | 100%
2027-01-13 | Night |  |  |  | 0 |  |  | 12 | 100%
2027-01-14 | Day |  |  |  | 0 |  |  | 12 | 100%
2027-01-15 | Night |  |  |  | 0 |  |  | 12 | 100%
2027-01-16 | Day |  |  |  | 0 |  |  | 12 | 100%

## LT Floculation
No | Tanggal | Shift | Leaching | Batch | Lab AAS Result |  |  |  | Batch Process
|  |  | Tank | Process | Solid |  |  | Solution |  | Id sampel | Batch Process | Date | Au | Ag | Cu
|  |  | No | No | Au | Ag | Cu | Au |  | LT-Floc NS 1 | 1 | 2026-09-03 | 0.078 | 0.6 | 9.08
1 | 2026-09-03 | Night | 2 | 1 | 0.05575 | 0.6175 | 8.9425 | 0.02 | 1 | LT-Floc NS 2 |  | 2026-09-03 | 0.038 | 0.59 | 8.71
2 | 2026-09-04 | Night | 3 | 2 | 0.05575 | 0.25 | 8.3525 | 0.029 | 2 | LT-Floc NS 3 |  | 2026-09-03 | 0.038 | 0.61 | 8.8
3 | 2026-09-09 | Day | 2 | 3 | 0.09816667 | 0.2333333 | 8.963333 | 0.023 | 3 | LT-Floc NS 4 |  | 2026-09-03 | 0.069 | 0.67 | 9.18
4 | 2026-09-10 | Night | 3 | 4 | 0.1091667 | 0.24 | 5.163333 | 0.032 | 4 | LT-Floc NS 1 | 2 | 2026-09-04 | 0.034 | 0.26 | 8.21
5 | 2026-09-12 | Day | 2 | 5 | 0.1246667 | 0.3783333 | 7.518333 | 0.043 | 5 | LT-Floc NS 2 |  | 2026-09-04 | 0.079 | 0.25 | 8.17
6 | 2026-09-13 | Night | 3 | 6 | 0.0435 | 0.238 | 7.4 | 0.018 | 6 | LT-Floc NS 3 |  | 2026-09-04 | 0.037 | 0.25 | 8.87
7 | 2026-09-17 | Day | 2 | 7 | 0.1001667 | 0.5866667 | 8.166667 | 0.021 | 7 | LT-Floc NS 4 |  | 2026-09-04 | 0.073 | 0.24 | 8.16
8 | 2026-09-18 |  | 3 | 8 | 0.05888889 | 0.3877778 | 10.2 | 0.027 | 8 | LT-Floc DS 1 | 3 | 2026-09-09 | 0.117 | 0.31 | 8.81
9 | 2026-09-21 |  | 2 | 9 | 0.1028 | 0.407 | 14.752 | 0.017 | 9 | LT-Floc DS 2 |  | 2026-09-09 | 0.165 | 0.36 | 9.57
10 | 2026-09-25 |  | 3 | 10 | 0.1318889 | 0.4688889 | 17.48444 | 0.021 | 10 | LT-Floc DS 3 |  | 2026-09-09 | 0.13 | 0.31 | 9.89
11 | 2026-09-27 | Day | 2 | 11 | 0.1330556 | 0.6588889 | 15.25333 | 0.037 | 11 | LT-Floc NS 1 |  | 2026-09-09 | 0.083 | 0.15 | 8.44
12 |  |  | 3 | 12 | 0.2335 | 0.94 | 19.87667 |  |  | LT-Floc NS 2 |  | 2026-09-09 | 0.042 | 0.13 | 8.31
13 |  |  | 2 | 13 | 0.08366667 | 0.2983333 | 12.555 | 0.02 |  | LT-Floc NS 3 |  | 2026-09-09 | 0.052 | 0.14 | 8.76
14 |  |  | 3 | 14 | 0.131 | 0.25 | 7.29 | 0.03 |  | LT-Floc DS 1 | 4 | 2026-09-10 | 0.124 | 0.22 | 6.48
15 |  |  | 2 | 15 | 0.1398333 | 0.295 | 10.39 |  |  | LT-Floc DS 2 |  | 2026-09-10 | 0.145 | 0.25 | 4.43
16 |  |  | 3 | 16 | [5 empty] | LT-Floc DS 3 |  | 2026-09-10 | 0.131 | 0.25 | 4.58
17 |  |  | 2 | [6 empty] | LT-Floc NS 1 |  | 2026-09-10 | 0.064 | 0.22 | 6.48
18 |  |  | 3 | [6 empty] | LT-Floc NS 2 |  | 2026-09-10 | 0.095 | 0.25 | 4.43
19 |  |  | 2 | [6 empty] | LT-Floc NS 3 |  | 2026-09-10 | 0.096 | 0.25 | 4.58
|  |  | 3 | [6 empty] | LT-Floc DS 1 |  | 2026-09-11 | 0.045 | 0.21 | 4.11
[10 empty] | LT-Floc DS 2 |  | 2026-09-11 | 0.041 | 0.44 | 6.67
[10 empty] | LT-Floc DS 3 |  | 2026-09-11 | 0.063 | 0.48 | 6.84
[10 empty] | LT-Floc DS 1 | 5 | 2026-09-12 | 0.045 | 0.41 | 7.15
[10 empty] | LT-Floc DS 2 |  | 2026-09-12 | 0.041 | 0.6 | 7.18
[10 empty] | LT-Floc DS 3 |  | 2026-09-12 | 0.063 | 0.27 | 7.26
[10 empty] | LT-Floc NS 1 |  | 2026-09-12 | 0.243 | 0.39 | 7.74
[10 empty] | LT-Floc NS 2 |  | 2026-09-12 | 0.211 | 0.27 | 8.23
[10 empty] | LT-Floc NS 3 |  | 2026-09-12 | 0.145 | 0.33 | 7.55
[10 empty] | LT-Floc NS 1 | 6 | 2026-09-13 | 0.086 | 0.11 | 11.708
[10 empty] | LT-Floc NS 2 |  | 2026-09-13 | 0.05 | 0.203 | 13.383
[10 empty] | LT-Floc NS 3 |  | 2026-09-13 | 0.019 | 0.065 | 12.15
[10 empty] | LT-Floc DS 1 |  | 2026-09-14 | 0.048 | 0.35 | 7.47
[10 empty] | LT-Floc DS 2 |  | 2026-09-14 | 0.035 | 0.35 | 7.36
[10 empty] | LT-Floc DS 3 |  | 2026-09-14 | 0.023 | 0.35 | 7.37
[10 empty] | LT-Floc DS 1 |  | 2026-09-14 | 0.132 | 0.83 | 8.71
[10 empty] | LT-Floc DS 2 |  | 2026-09-14 | 0.116 | 0.83 | 8.84
[10 empty] | LT-Floc DS 3 |  | 2026-09-14 | 0.094 | 0.83 | 8.76
[10 empty] | LT-Floc NS 1 | 7 | 2026-09-16 | 0.093 | 0.15 | 6.42
[10 empty] | LT-Floc NS 2 |  | 2026-09-16 | 0.084 | 0.14 | 6.38
[10 empty] | LT-Floc NS 3 |  | 2026-09-16 | 0.1 | 0.15 | 6.34
[10 empty] | LT-Floc DS 1 |  | 2026-09-17 | 0.116 | 1.06 | 9.98
[10 empty] | LT-Floc DS 2 |  | 2026-09-17 | 0.114 | 1.04 | 9.95
[10 empty] | LT-Floc DS 3 |  | 2026-09-17 | 0.094 | 0.98 | 9.93
[10 empty] | LT-Floc NS 1 | 8 | 2026-09-18 | 0.055 | 0.32 | 10.4
[10 empty] | LT-Floc NS 2 |  | 2026-09-18 | 0.037 | 0.34 | 9.42
[10 empty] | LT-Floc NS 3 |  | 2026-09-18 | 0.036 | 0.38 | 10.78
[10 empty] | LT-Floc DS 1 |  | 2026-09-19 | 0.021 | 0.18 | 10.59
[10 empty] | LT-Floc DS 2 |  | 2026-09-19 | 0.08 | 0.39 | 10.44
[10 empty] | LT-Floc DS 3 |  | 2026-09-19 | 0.033 | 0.3 | 10.65
[10 empty] | LT-Floc NS 1 |  | 2026-09-19 | 0.094 | 0.44 | 10.73
[10 empty] | LT-Floc NS 2 |  | 2026-09-19 | 0.083 | 0.53 | 10.23
[10 empty] | LT-Floc NS 3 |  | 2026-09-19 | 0.091 | 0.61 | 10.7
[10 empty] | LT-Floc DS 1 | 9 | 2026-09-21 | 0.085 | 0.46 | 13.61
[10 empty] | LT-Floc DS 2 |  | 2026-09-21 | 0.104 | 0.4 | 14.11
[10 empty] | LT-Floc NS 1 |  | 2026-09-21 | 0.1 | 0.45 | 12.47
[10 empty] | LT-Floc NS 2 |  | 2026-09-21 | 0.095 | 0.43 | 12.99
[10 empty] | LT-Floc DS 1 |  | 2026-09-22 | 0.117 | 0.45 | 15.99
[10 empty] | LT-Floc DS 2 |  | 2026-09-22 | 0.148 | 0.47 | 15.98
[10 empty] | LT-Floc DS 3 |  | 2026-09-22 | 0.116 | 0.47 | 16.18
[10 empty] | LT-Floc NS 1 |  | 2026-09-22 | 0.074 | 0.33 | 15.36
[10 empty] | LT-Floc NS 2 |  | 2026-09-22 | 0.092 | 0.29 | 15.39
[10 empty] | LT-Floc NS 3 |  | 2026-09-22 | 0.097 | 0.32 | 15.44
[10 empty] | LT-Floc DS 1 | 10 | 2026-09-25
[10 empty] | LT-Floc DS 2 |  | 2026-09-25
[10 empty] | LT-Floc DS 3 |  | 2026-09-25
[10 empty] | LT-Floc NS 1 |  | 2026-09-25 | 0.158 | 0.65 | 18.88
[10 empty] | LT-Floc NS 2 |  | 2026-09-25 | 0.146 | 0.68 | 18.93
[10 empty] | LT-Floc NS 3 |  | 2026-09-25 | 0.134 | 0.69 | 18.74
[10 empty] | LT-Floc DS 1 |  | 2026-09-26 | 0.131 | 0.32 | 16.27
[10 empty] | LT-Floc DS 2 |  | 2026-09-26 | 0.145 | 0.34 | 16.15
[10 empty] | LT-Floc DS 3 |  | 2026-09-26 | 0.15 | 0.31 | 16.81
[10 empty] | LT-Floc NS 1 |  | 2026-09-26 | 0.1 | 0.41 | 17.16
[10 empty] | LT-Floc NS 2 |  | 2026-09-26 | 0.117 | 0.41 | 17.24
[10 empty] | LT-Floc NS 3 |  | 2026-09-26 | 0.106 | 0.41 | 17.18
[10 empty] | LT-Floc DS 1 | 11 | 2026-09-27 | 0.152 | 0.5 | 15.57
[10 empty] | LT-Floc DS 2 |  | 2026-09-27 | 0.156 | 0.47 | 15.85
[10 empty] | LT-Floc DS 3 |  | 2026-09-27 | 0.135 | 0.47 | 15.75
[10 empty] | LT-Floc NS 1 |  | 2026-09-27
[10 empty] | LT-Floc NS 2 |  | 2026-09-27
[10 empty] | LT-Floc NS 3 |  | 2026-09-27
[10 empty] | LT-Floc DS 1 |  | 2026-09-28 | 0.1 | 0.44 | 13.09
[10 empty] | LT-Floc DS 2 |  | 2026-09-28 | 0.109 | 0.48 | 13.04
[10 empty] | LT-Floc DS 3 |  | 2026-09-28 | 0.125 | 0.46 | 13.19
[10 empty] | LT-Floc NS 1 |  | 2026-09-28 | 0.148 | 0.51 | 12.78
[10 empty] | LT-Floc NS 2 |  | 2026-09-28 | 0.115 | 0.55 | 12.75
[10 empty] | LT-Floc NS 3 |  | 2026-09-28 | 0.133 | 0.56 | 12.66
[10 empty] | LT-Floc DS 1 |  | 2026-09-29 | 0.142 | 0.79 | 15.32
[10 empty] | LT-Floc DS 2 |  | 2026-09-29 | 0.152 | 0.77 | 15.12
[10 empty] | LT-Floc DS 3 |  | 2026-09-29 | 0.13 | 0.78 | 15.11
[10 empty] | LT-Floc NS 1 |  | 2026-09-29 | 0.119 | 0.63 | 18.23
[10 empty] | LT-Floc NS 2 |  | 2026-09-29 | 0.15 | 0.61 | 18.34
[10 empty] | LT-Floc NS 3 |  | 2026-09-29 | 0.147 | 0.59 | 18.2
[10 empty] | LT-Floc DS 1 |  | 2026-09-30 | 0.121 | 1.05 | 16.78
[10 empty] | LT-Floc DS 2 |  | 2026-09-30 | 0.118 | 1.16 | 16.78
[10 empty] | LT-Floc DS 3 |  | 2026-09-30 | 0.143 | 1.04 | 16
[10 empty] | LT-Floc DS 1 | 12 | 2026-10-02 | 0.332 | 1.12 | 19.87
[10 empty] | LT-Floc DS 2 |  | 2026-10-02 | 0.362 | 1.19 | 19.84
[10 empty] | LT-Floc DS 3 |  | 2026-10-02 | 0.324 | 1.04 | 19.92
[10 empty] | LT-Floc NS 1 |  | 2026-10-02 | 0.153 | 0.72
[10 empty] | LT-Floc NS 2 |  | 2026-10-02 | 0.115 | 0.83
[10 empty] | LT-Floc NS 3 |  | 2026-10-02 | 0.115 | 0.74
[10 empty] | LT-Floc DS 1 | 13 | 2026-10-07 | 0.042 | 0.34 | 12.88
[10 empty] | LT-Floc DS 2 |  | 2026-10-07 | 0.011 | 0.33 | 12.92
[10 empty] | LT-Floc DS 3 |  | 2026-10-07 | 0.043 | 0.33 | 12.96
[10 empty] | LT-Floc NS 1 |  | 2026-10-07 | 0.141 | 0.25 | 12.05
[10 empty] | LT-Floc NS 2 |  | 2026-10-07 | 0.136 | 0.27 | 12.2
[10 empty] | LT-Floc NS 3 |  | 2026-10-07 | 0.129 | 0.27 | 12.32 | MONYET KELAMAAN REKAP
[10 empty] | LT-Floc NS 1 | 14 | 2026-10-09 | 0.128 | 0.24 | 10.89
[10 empty] | LT-Floc NS 2 |  | 2026-10-09 | 0.132 | 0.26 | 10.45
[10 empty] | LT-Floc NS 3 |  | 2026-10-09 | 0.133 | 0.25 | 0.53
[10 empty] | LT-Floc NS 1 |  | 2026-10-10 | 0.157 | 0.23 | 8.04
[10 empty] | LT-Floc NS 2 |  | 2026-10-10 | 0.159 | 0.25 | 8.7
[10 empty] | LT-Floc NS 3 |  | 2026-10-10 | 0.155 | 0.21 | 8.7
[10 empty] | LT-Floc NS 1 | 15 | 2026-11-10 | 0.121 | 0.36 | 12.29
[10 empty] | LT-Floc NS 2 |  | 2026-11-10 | 0.117 | 0.35 | 12.37
[10 empty] | LT-Floc NS 3 |  | 2026-11-10 | 0.13 | 0.37 | 12.24
[10 empty] | LT-Floc NS 1 | 16 | 2026-12-10
[10 empty] | LT-Floc NS 2 |  | 2026-12-10
[10 empty] | LT-Floc NS 3 |  | 2026-12-10
[10 empty] | LT-Floc DS 1 |  | 10/13/2026
[10 empty] | LT-Floc DS 2 |  | 10/13/2026
[10 empty] | LT-Floc DS 3 |  | 10/13/2026

## Filter Press
| Filter Press 01 | [6 empty] | Filter Press 02 | [6 empty] | Estimate Capacity per siklus
| No | Date | Shift | Siklus Process | WMT | %Moisture | DMT | No | Date | Shift | Siklus Process | WMT (Wet Metrix Ton) | %Moisture | DMT (Dry Metrix Ton) | Fp 01 | Fp 02
[15 empty] | 6 | 12
| 1 | 2026-09-03 | Day | 16 | 96 | 20% | 76.8 | 1 | 2026-09-03 | Day | 9 | 108 | 20% | 86.4
| 2 | 2026-09-04 | Day | 5 | 30 | 20% | 24 | 2 | 2026-09-04 | Day | 4 | 48 | 20% | 38.4
| 3 | 2026-09-04 | Night | 12 | 72 | 20% | 57.6 | 3 | 2026-09-04 | Night | 10 | 120 | 20% | 96
| 4 | 2026-09-05 | Day | 10 | 60 | 20% | 48 | 4 | 2026-09-05 | Day | 10 | 120 | 20% | 96
| 5 | 2026-09-09 | Day | 4 | 24 | 18% | 19.68 | 5 | 2026-09-09 | Day | 4 | 48 | 18% | 39.36
| 6 | 2026-09-09 | Night | 12 | 72 | 19% | 58.32 | 6 | 2026-09-09 | Night | 12 | 144 | 19% | 116.64 | Total Production
| 7 | 2026-09-10 | Day | 4 | 24 | 20% | 19.2 | 7 | 2026-09-10 | Day | 8 | 96 | 20% | 76.8 | 5481.42
| 8 | 2026-09-10 | Night | 3 | 18 | 18% | 14.76 | 8 | 2026-09-10 | Night | 3 | 36 | 18% | 29.52
| 9 | 2026-09-11 | Day | 8 | 48 | 19% | 38.88 | 9 | 2026-09-11 | Day | 8 | 96 | 19% | 77.76
| 10 | 2026-09-11 | Night | 4 | 24 | 19% | 19.44 | 10 | 2026-09-11 | Night | 6 | 72 | 19% | 58.32
| 11 | 2026-09-12 | Day | 7 | 42 | 19% | 34.02 | 11 | 2026-09-12 | Day | 7 | 84 | 19% | 68.04
| 12 | 2026-09-12 | Night | 11 | 66 | 18% | 54.12 | 12 | 2026-09-12 | Night | 11 | 132 | 18% | 108.24
6 | 13 | 2026-09-13 | Night | 10 | 60 | 21% | 47.4 | 13 | 2026-09-13 | Night | 10 | 120 | 21% | 94.8
| 14 | 2026-09-14 | Day | 9 | 54 | 21% | 42.66 | 14 | 2026-09-14 | Day | 7 | 84 | 21% | 66.36
| 15 | 2026-09-14 | Night | 6 | 36 | 19% | 29.16
| 16 | 2026-09-15 |  |  | 0 | 20% | 0 | 15 | 2026-09-15 | Day | 7 | 84 | 20% | 67.2
9 | 21 | 2026-09-17 | Perbaikan |  | 0 |  | 0 | 20 | 2026-09-17 | Night | 10 | 120 | 20% | 96
| 22 | 2026-09-18 | Perbaikan |  | 0 |  | 0 | 21 | 2026-09-18 | Day | 10 | 120 | 23% | 92.4
| 23 | 2026-09-18 | Perbaikan |  | 0 |  | 0 | 22 | 2026-09-18 | Night | 3 | 36 | 19% | 29.16
| 24 | 2026-09-19 | Perbaikan |  | 0 |  | 0 | 23 | 2026-09-19 | Day | 10 | 120 | 21% | 94.8
| 25 | 2026-09-19 | Perbaikan |  | 0 |  | 0 | 24 | 2026-09-19 | Night | 10 | 120 | 21% | 94.8
| 26 | 2026-09-20 | Day |  | 0 |  | 0 | 25 | 2026-09-20 | Day |  | 0 |  | 0
| 27 | 2026-09-20 | Night | 6 | 36 | 20% | 28.8 | 26 | 2026-09-20 | Night | 15 | 180 | 21% | 142.2
10 | 28 | 2026-09-21 |  |  | 0 |  | 0 | 27 | 2026-09-21 | Day | 10 | 120 | 22% | 93.6
| 29 | 2026-09-21 |  |  | 0 |  | 0 | 28 | 2026-09-21 | Night | 10 | 120 | 23% | 92.4
| 30 | 2026-09-22 |  |  | 0 |  | 0 | 29 | 2026-09-22 | Day | 10 | 120 | 25% | 90
| 31 | 2026-09-22 |  |  | 0 |  | 0 | 30 | 2026-09-22 | Night | 10 | 120 | 21% | 94.8
| 32 | 2026-09-23 |  |  | 0 |  | 0 | 31 | 2026-09-23 | Day | 8 | 96 | 21% | 75.84
| 33 | 2026-09-23 |  |  | 0 |  | 0 | 32 | 2026-09-23 | Night |  | 0
| 34 | 2026-09-24 |  |  | 0 |  | 0 | 33 | 2026-09-25 | Day |  | 0
| 35 | 2026-09-24 |  |  | 0 |  | 0 | 34 | 2026-09-25 | Night | 5 | 60 | 24% | 45.6
| 36 | 2026-09-25 | Day | 4 | 24 | 24% | 18.24 | 35 | 2026-09-26 | Day | 4 | 48 | 24% | 36.48
| 37 | 2026-09-25 | Night | 15 | 90 | 24% | 68.4 | 36 | 2026-09-26 | Night | 13 | 156 | 24% | 118.56
| 38 | 2026-09-26 | Day | 9 | 54 | 24% | 41.04 | 37 | 2026-09-27 | Day |  | 0
| 39 | 2026-09-26 | Night | 8 | 48 | 25% | 36 | 38 | 2026-09-27 | Night | 3 | 36 | 24% | 27.36
| 40 | 2026-09-27 | Day |  | 0 |  | 0 | 39 | 2026-09-28 | Day | 8 | 96 | 23% | 73.92
| 41 | 2026-09-27 | Night | 5 | 30 | 25% | 22.5 | 40 | 2026-09-28 | Night | 8 | 96 | 23% | 73.92
| 42 | 2026-09-28 | Day | 4 | 24 | 23% | 18.48 | 41 | 2026-09-29 | Day | 10 | 120 | 23% | 92.4
| 43 | 2026-09-28 | Night | 5 | 30 | 23% | 23.1 | 42 | 2026-09-29 | Night | 7 | 84 | 23% | 64.68
| 44 | 2026-09-29 | Day |  | 0 |  | 0 | 43 | 2026-09-30 | Day | 8 | 96 | 21% | 75.84
| 45 | 2026-09-29 | Night | 7 | 42 | 23% | 32.34 | 44 | 2026-09-30 | Night |  | 0 |  | 0
| 46 | 2026-09-30 | Day | 3 | 18 | 21% | 14.22 | 45 | 2026-10-02 | Day | 1 | 12 | 22% | 9.36
| 47 | 2026-09-30 | Night | 1 | 6 | 21% | 4.74 | 46 | 2026-10-02 | Night | 10 | 120 | 22% | 93.6
| 48 | 2026-10-09 | Night | 4 | 24 |  | 24 | 47 | 2026-10-03 | Day | 12 | 144 | 21% | 113.76
| 49 | 2026-10-10 | Day | 12 | 72 |  | 72 | 48 | 2026-10-03 | Night | 15 | 180 | 21% | 142.2
| 50 | 2026-10-10 | Night | 13 | 78 |  | 78 | 49 | 2026-10-07 | Day | 13 | 156 |  | 156
| 51 | 2026-10-11 | Day | 6 | 36 |  | 36 | 50 | 2026-10-07 | Night | 12 | 144 |  | 144
| 52 | 2026-10-13 | Day | 16 | 96 |  | 96 | 51 | 2026-10-08 | Day | 6 | 72 |  | 72
| 53 |  |  |  | 0 |  | 0 | 52 | 2026-10-08 | Night | 4 | 48 |  | 48
| 54 |  |  |  | 0 |  | 0 | 53 | 2026-10-09 | Day |  | 0 |  | 0
| 55 |  |  |  | 0 |  | 0 | 54 | 2026-10-09 | Night | 15 | 180 |  | 180
| 56 |  |  |  | 0 |  | 0 | 55 | 2026-10-10 | Day | 13 | 156 |  | 156
| 57 |  |  |  | 0 |  | 0 | 56 | 2026-10-10 | Night | 16 | 192 |  | 192
| 58 |  |  |  | 0 |  | 0 | 57 | 2026-10-11 | Day | 6 | 72 |  | 72
| 59 |  |  |  | 0 |  | 0 | 58 | 2026-10-12 | Night | 3 | 36 |  | 36
| 60 |  |  |  | 0 |  | 0 | 59 | 2026-10-13 | Day | 12 | 144 |  | 144
| 61 |  |  |  | 0 |  | 0 | 60 | 2026-10-13 | Night |  | 0 |  | 0
| 62 |  |  |  | 0 |  | 0 | 61 |  | Day
| 63 |  |  |  | 0 |  | 0 | 62 |  | Night
| 64 |  |  |  | 0 |  | 0 | 63 |  | Day
| 65 |  |  |  | 0 |  | 0 | 64 |  | Night
| 66 |  |  |  | 0 |  | 0 | 65 |  | Day
| 67 |  |  |  | 0 |  | 0 | 66 |  | Night
| 68 |  |  |  | 0 |  | 0 | 67 |  | Day
| 69 |  |  |  | 0 |  | 0 | 68 |  | Night
| 70 |  |  |  | 0 |  | 0 | 69 |  | Day
| 71 |  |  |  | 0 |  | 0 | 70 |  | Night
| 72 |  |  |  | 0 |  | 0 | 71 |  | Day
| 73 |  |  |  | 0 |  | 0 | 72 |  | Night
| 74 |  |  |  | 0 |  | 0 | 73 |  | Day
| 75 |  |  |  | 0 |  | 0 | 74 |  | Night
| 76 |  |  |  | 0 |  | 0 | 75 |  | Day
| 77 |  |  |  | 0 |  | 0 | 76 |  | Night
| 78 |  |  |  | 0 |  | 0 | 77 |  | Day
| 79 |  |  |  | 0 |  | 0 | 78 |  | Night
| 80 |  |  |  | 0 |  | 0 | 79 |  | Day
| 81 |  |  |  | 0 |  | 0 | 80 |  | Night
| 82 |  |  |  | 0 |  | 0 | 81 |  | Day
| 83 |  |  |  | 0 |  | 0 | 82 |  | Night
| 84 |  |  |  | 0 |  | 0 | 83 |  | Day
| 85 |  |  |  | 0 |  | 0 | 84 |  | Night
| 86 |  |  |  | 0 |  | 0 | 85 |  | Day
| 87 |  |  |  | 0 |  | 0 | 86 |  | Night
| 88 |  |  |  | 0 |  | 0 | 87 |  | Day
| 89 |  |  |  | 0 |  | 0 | 88 |  | Night
| 90 |  |  |  | 0 |  | 0 | 89 |  | Day
| 91 |  |  |  | 0 |  | 0 | 90 |  | Night
| 92 |  |  |  | 0 |  | 0 | 91 |  | Day
| 93 |  |  |  | 0 |  | 0 | 92 |  | Night
| 94 |  |  |  | 0 |  | 0 | 93 |  | Day
| 95 |  |  |  | 0 |  | 0 | 94 |  | Night
| 96 |  |  |  | 0 |  | 0 | 95 |  | Day
| 97 |  |  |  | 0 |  | 0 | 96 |  | Night
| 98 |  |  |  | 0 |  | 0 | 97 |  | Day
| 99 |  |  |  | 0 |  | 0 | 98 |  | Night
| 100 |  |  |  | 0 |  | 0 | 99 |  | Day
| 101 |  |  |  | 0 |  | 0 | 100 |  | Night
| 102 |  |  |  | 0 |  | 0 | 101 |  | Day
| 103 |  |  |  | 0 |  | 0 | 102 |  | Night
| 104 |  |  |  | 0 |  | 0 | 103 |  | Day
| 105 |  |  |  | 0 |  | 0 | 104 |  | Night
| 106 |  |  |  | 0 |  | 0 | 105 |  | Day
| 107 |  |  |  | 0 |  | 0 | 106 |  | Night
| 108 |  |  |  | 0 |  | 0 | 107 |  | Day
| 109 |  |  |  | 0 |  | 0 | 108 |  | Night
| 110 |  |  |  | 0 |  | 0 | 109 |  | Day
| 111 |  |  |  | 0 |  | 0 | 110 |  | Night
| 112 |  |  |  | 0 |  | 0 | 111 |  | Day
| 113 |  |  |  | 0 |  | 0 | 112 |  | Night
| 114 |  |  |  | 0 |  | 0 | 113 |  | Day
| 115 |  |  |  | 0 |  | 0 | 114 |  | Night
| 116 |  |  |  | 0 |  | 0 | 115 |  | Day
| 117 |  |  |  | 0 |  | 0 | 116 |  | Night
| 118 |  |  |  | 0 |  | 0 | 117 |  | Day
| 119 |  |  |  | 0 |  | 0 | 118 |  | Night
| 120 |  |  |  | 0 |  | 0 | 119 |  | Day
| 121 |  |  |  | 0 |  | 0 | 120 |  | Night
| 122 |  |  |  | 0 |  | 0 | 121 |  | Day
| 123 |  |  |  | 0 |  | 0 | 122 |  | Night
| 124 |  |  |  | 0 |  | 0 | 123 |  | Day
| 125 |  |  |  | 0 |  | 0 | 124 |  | Night
| 126 |  |  |  | 0 |  | 0 | 125

## Rom File Inventory
[20 empty] | 1 | 0.047
Stock ROM CIL APRIL-September 2026 | [19 empty] | 2 | 0.099
PT BULAWAN DAYA LESTARI | [19 empty] | 3 | 0.16
[20 empty] | 4 | 0.167
[20 empty] | 5 | 0.178
[20 empty] | 6 | 0.179
No | Date | Sampel ID | Ore Stacking (Dome) | Ore Type - Lithology | Truckcount (m3) | Survey (m3) | Bulk Density | Tonage by survey (WMT) | Toange By Truckcount | Grade (g/t) | Metal Content (gr) | Assay Lab Result | [7 empty] | 7 | 0.21
1 | 2026-06-01 | G 00290-00313 BB | RP_VM_1 | Vein |  | 41 | 1.35 | 55.35 | 0 | 1.027 | 56.84445 | No | Id Sampel | Date | Au (g/t) | Ag (g/t) | Cu (g/t) |  |  | 8 | 0.212
2 | 2026-06-01 | G 00272-00279 BB | RP_SV_1 | Sandy Oxide |  | 16 | 1.35 | 21.6 | 0 | 1.228 | 26.5248 | 1 | SR COM 24/06/2026 1 | 2026-06-24 | 0.546 |  |  | Average | 0.7595768 | 9 | 0.231
3 | 2026-06-02 | G 00318-00329 BB | RP_VM-2 | Sisa Sandy Oxide |  | 93 | 1.35 | 125.55 | 0 | 0.6 | 75.33 | 2 | SR COM 24/06/2026 2 | 2026-06-24 | 0.576 |  |  | Median | 0.604 | 10 | 0.24
4 | 2026-06-02 | G 00330-00333 BB | RP_SV_2 | Vein |  | 40 | 1.35 | 54 | 0 | 1.027 | 55.458 | 3 | SR COM 24/06/2026 3 | 2026-06-24 | 0.839 |  |  | Min | 0.047 | 11 | 0.242
5 | 2026-06-02 | G 00350-00352 BB | RP_VM_3 | Sandy Oxide |  | 13 | 1.35 | 17.55 | 0 | 1.228 | 21.5514 | 4 | SR COM 24/06/2026 4 | 2026-06-24 | 2.011 |  |  | Max | 3.877 | 12 | 0.252
6 | 2026-08-15 |  | Vein Sandly | Vein Sandly | 200 | 310 | 1.39 | 430.9 | 278 | 1.122 | 483.4698 | 5 | SR COM 24/06/2026 5 | 2026-06-24 | 0.944 |  |  | %Different Avg Vs Median | 5.705% | 13 | 0.253
7 | 2026-08-16 |  | Bolder Vein | Bolder Vein | 220 | 190 | 1.39 | 264.1 | 305.8 | 1.122 | 296.3202 | 6 | SR COM 24/06/2026 6 | 2026-06-24 | 0.702 |  |  | Au Variance | 0.1555768 | 14 | 0.304
8 | 2026-08-17 |  |  | Vein | 210 | 34 | 1.39 | 47.26 | 291.9 | 1.02 | 48.2052 | 7 | SR COM 24/06/2026 7 | 2026-06-24 | 3.216 |  |  |  | 0.5560677 | 15 | 0.308
9 | 2026-08-18 |  |  | Vein | 30 | 64 | 1.39 | 88.96 | 41.7 | 1.02 | 90.7392 | 8 | SR COM 24/06/2026 8 | 2026-06-24 | 0.562 |  |  |  |  | 16 | 0.31
10 | 2026-08-19 |  |  | Vein | 60 | 62 | 1.39 | 86.18 | 83.4 | 0.935 | 80.5783 | 9 | SR COM 24/06/2026 9 | 2026-06-24 | 0.79 |  |  |  |  | 17 | 0.318
11 | 2026-08-20 |  |  | Vein | 60 | 108 | 1.39 | 150.12 | 83.4 | 1.11 | 166.6332 | 10 | SR COM 24/06/2026 10 | 2026-06-24 | 1.583 |  |  |  |  | 18 | 0.323
12 | 2026-08-21 |  |  | Vein | 150 | 130 | 1.39 | 180.7 | 208.5 | 12.309 | 2224.2363 | 11 | Clay and Sandly 1 | 2026-06-08 | 1.963 |  |  |  |  | 19 | 0.326
13 | 2026-08-23 |  |  | Vein | 110 | 94 | 1.39 | 130.66 | 152.9 | 0.86 | 112.3676 | 12 | Clay and Sandly 2 | 2026-06-08 | 0.735 |  |  |  |  | 20 | 0.336
14 | 2026-08-27 |  |  | Vein | 100 | 310 | 1.3 | 403 | 130 | 1.297 | 522.691 | 13 | Clay and Sandly 3 | 2026-06-08 | 0.348 |  |  |  |  | 21 | 0.337
15 | 2026-08-28 |  |  | Vein | 280 | 56 | 1.3 | 72.8 | 364 | 1.497 | 108.9816 | 14 | Clay and Sandly 4 | 2026-06-08 | 1.293 |  |  |  |  | 22 | 0.34
18 | 2026-08-31 |  |  | Vein |  | 23 | 1.3 | 29.9 | 0 | 1.23 | 36.777 | 17 | Crusher DS 2 | 2026-06-07 | 0.604 |  |  |  |  | 25 | 0.351
22 | 2026-09-04 |  |  | Vein |  | 90 | 1.3 | 117 | 0 | 0.8 | 93.6 | 21 | Crusher DS 6 | 2026-06-07 | 1.239 |  |  |  |  | 29 | 0.357
28 | 2026-09-10 |  |  | Vein |  | 312 | 1.3 | 405.6 | 0 | 1.3 | 527.28 | 27 | Crusher DS 5 | 2026-06-03 | 0.797 |  |  |  |  | 35 | 0.422
29 | 2026-09-17 |  |  | Oxide Cell A1 |  | 2291 | 1.3 | 2978.3 | 0 | 0.8 | 2382.64 | 28 | Crusher DS 6 | 2026-06-03 | 1.392 |  |  |  |  | 36 | 0.43
30 | 2026-09-21 |  |  | Vein Sandly | 113 | 92 | 1.3 | 119.6 | 146.9 | 0.93 | 111.228 | 29 | Crusher DS 7 | 2026-06-03 | 0.707 |  |  |  |  | 37 | 0.438
31 | 2026-09-23 |  |  | Vein Sandly OX | 182 | 171 | 1.3 | 222.3 | 236.6 | 2.81 | 624.663 | 32 | Crusher DS 10 | 2026-06-03 | 1.235
32 | 2026-09-24 |  |  | Vein Sandly | 86 | 86 | 1.3 | 111.8 | 111.8 | 0.89 | 99.502 | 33 | SR_1 Composite | 2026-08-17 | 1.035
33 | 2026-09-25 |  |  | Vein Sandly | 113 | 92 | 1.3 | 119.6 | 146.9 | 0.64 | 76.544 | 34 | SR_1 Rock | 2026-08-17 | 0.526
34 | 2026-09-26 |  |  | Oxide |  | 153 | 1.3 | 198.9 |  |  |  | 35 | SR_1 Sandly | 2026-08-17 | 0.816
35 | 2026-09-27 |  |  | Vein |  | 169 | 1.3 | 219.7 |  |  |  | 36 | SR_2 Composite | 2026-08-17 | 0.344
36 | 2026-09-29 |  |  | Oxide |  | 21 | 1.3 | 27.3 |  |  |  | 37 | SR_2 Rock | 2026-08-17 | 0.304
37 | 2026-10-03 |  |  | Oxide |  | 142 | 1.3 | 184.6
38 | 2026-10-05 |  |  | Oxide |  | 65 | 1.3 | 84.5
39 | 2026-10-06 |  |  | Oxide |  | 529 | 1.3 | 687.7
40 | 2026-10-06 |  |  | Vein |  | 202 | 1.3 | 262.6
Average | [6 empty] | 1.332333 |  |  | 1.8268 | 8322.16505 | 38 | SR_2 Sandly | 2026-08-17 | 0.744 |  |  |  |  | 40 | 0.458
Total |  |  |  |  | 1533 | 5061 |  | 7898.13 | 2581.8 | 1.11 | 8766.9243 | 39 | SR_3 Composite | 2026-08-17 | 0.563 |  |  |  |  | 41 | 0.488 | 1 | 0.81 | 1 | 1.6
[8 empty] | 758.0479 |  |  |  | 40 | SR_3 Rock | 2026-08-17 | 0.438 |  |  |  |  | 42 | 0.489 | 2 | 0.81 | 2 | 1.6
[10 empty] | Estimate by metal contenct | 1.053688 | 41 | SR_3 Sandly | 2026-08-17 | 0.458 |  |  |  |  | 43 | 0.501 | 3 | 0.81 | 3 | 1.6
[12 empty] | 42 | Crusher 16:30 | 2026-08-18 | 0.558 |  |  |  |  | 44 | 0.502 | 4 | 0.81 | 4 | 1.6
[12 empty] | 43 | Crusher 17:00 | 2026-08-18 | 0.501 |  |  |  |  | 45 | 0.506 | 5 | 0.81 | 5 | 1.6
[12 empty] | 44 | Crusher 17:30 | 2026-08-18 | 1.25 |  |  |  |  | 46 | 0.526 | 6 | 0.81 | 6 | 1.6
Pengukuran pada sr setelah crusher | 2026-08-11 | Total Material after Crusher | SR Agustus 2026 |  |  | 271 | 1.35 | 365.85 |  |  |  | 45 | Crusher 08:00 | 2026-08-19 | 0.351 |  |  |  |  | 47 | 0.538 | 7 | 0.81 | 7 | 1.6
[12 empty] | 46 | Crusher 08:30 | 2026-08-19 | 2.028 |  |  |  |  | 48 | 0.546 | 8 | 0.81 | 8 | 1.6
[12 empty] | 47 | Crusher 09:00 | 2026-08-19 | 1.838 |  |  |  |  | 49 | 0.555 | 9 | 0.81 | 9 | 1.6
[5 empty] | 41 | [6 empty] | 48 | Crusher 09:30 | 2026-08-19 | 1.322 |  |  |  |  | 50 | 0.556 | 10 | 0.81 | 10 | 1.6
[5 empty] | 16 | [6 empty] | 49 | Crusher 10:00 | 2026-08-19 | 0.651 |  |  |  |  | 51 | 0.558 | 11 | 0.81 | 11 | 1.6
[5 empty] | 93 | [6 empty] | 50 | Crusher 10:30 | 2026-08-19 | 0.506 |  |  |  |  | 52 | 0.558 | 12 | 0.81 | 12 | 1.6
[5 empty] | 40 | 2800 | [5 empty] | 51 | Crusher 11:00 | 2026-08-19 | 0.673 |  |  |  |  | 53 | 0.562 | 13 | 0.81 | 13 | 1.6
[5 empty] | 13 | [6 empty] | 52 | Crusher 11:30 | 2026-08-19 | 0.662 |  |  |  |  | 54 | 0.563 | 14 | 0.81 | 14 | 1.6
[5 empty] | 190 | [6 empty] | 53 | Crusher 13:00 | 2026-08-19 | 0.555 |  |  |  |  | 55 | 0.574 | 15 | 0.81 | 15 | 1.6
[5 empty] | 220 | [6 empty] | 54 | Crusher 13:30 | 2026-08-19 | 0.813 |  |  |  |  | 56 | 0.576 | 16 | 0.81 | 16 | 1.6
[12 empty] | 55 | Crusher 14:00 | 2026-08-19 | 1.147 |  |  |  |  | 57 | 0.576 | 17 | 0.81 | 17 | 1.6
[12 empty] | 56 | Crusher 14:30 | 2026-08-19 | 1.941 |  |  |  |  | 58 | 0.604 | 18 | 0.81 | 18 | 1.6
[12 empty] | 57 | Crusher 15:00 | 2026-08-19 | 0.489 |  |  |  |  | 59 | 0.604 | 19 | 0.81 | 19 | 1.6
[12 empty] | 58 | Crusher 15:30 | 2026-08-19 | 0.556 |  |  |  |  | 60 | 0.611 | 20 | 0.81 | 20 | 1.6
[12 empty] | 59 | Crusher 16:00 | 2026-08-19 | 3.032 |  |  |  |  | 61 | 0.613 | 21 | 0.81 | 21 | 1.6
[12 empty] | 60 | Crusher 16:30 | 2026-08-19 | 0.632 |  |  |  |  | 62 | 0.613 | 22 | 0.81 | 22 | 1.6
[12 empty] | 61 | Crusher 17:00 | 2026-08-19 | 1.043 |  |  |  |  | 63 | 0.616 | 23 | 0.81 | 23 | 1.6
[12 empty] | 62 | Crusher 17:30 | 2026-08-19 | 1.59 |  |  |  |  | 64 | 0.632 | 24 | 0.81 | 24 | 1.6
[12 empty] | 63 | Crusher 18:00 | 2026-08-19 | 0.337 |  |  |  |  | 65 | 0.635 | 25 | 0.81 | 25 | 1.6
[12 empty] | 64 | Crusher 18:30 | 2026-08-19 | 0.252 |  |  |  |  | 66 | 0.651 | 26 | 0.81 | 26 | 1.6
[12 empty] | 65 | Crusher 08:00 | 2026-08-20 | 0.905 |  |  |  |  | 67 | 0.662 | 27 | 0.81 | 27 | 1.6
[12 empty] | 66 | Crusher 09:00 | 2026-08-20 | 0.912 |  |  |  |  | 68 | 0.663 | 28 | 0.81 | 28 | 1.6
[12 empty] | 67 | Crusher 10:00 | 2026-08-20 | 0.212 |  |  |  |  | 69 | 0.673 | 29 | 0.81 | 29 | 1.6
[12 empty] | 68 | Crusher 11:00 | 2026-08-20 | 0.323 |  |  |  |  | 70 | 0.696 | 30 | 0.81 | 30 | 1.6
[12 empty] | 69 | Crusher 13:00 | 2026-08-20 | 0.635 |  |  |  |  | 71 | 0.702 | 31 | 0.81 | 31 | 1.6
[12 empty] | 70 | Crusher 14:00 | 2026-08-20 | 0.455 |  |  |  |  | 72 | 0.707 | 32 | 0.81 | 32 | 1.6
[12 empty] | 71 | Crusher 15:00 | 2026-08-20 | 0.099 |  |  |  |  | 73 | 0.732 | 33 | 0.81 | 33 | 1.6
[12 empty] | 72 | Crusher 16:00 | 2026-08-20 | 0.696 |  |  |  |  | 74 | 0.735 | 34 | 0.81 | 34 | 1.6
[12 empty] | 73 | Crusher 17:00 | 2026-08-20 | 0.34 |  |  |  |  | 75 | 0.744 | 35 | 0.81 | 35 | 1.6
[12 empty] | 74 | Crusher 18:00 | 2026-08-20 | 0.982 |  |  |  |  | 76 | 0.751 | 36 | 0.81 | 36 | 1.6
[12 empty] | 75 | Crusher 19:00 | 2026-08-20 | 1.088 |  |  |  |  | 77 | 0.765 | 37 | 0.81 | 37 | 1.6
[12 empty] | 76 | Crusher 08:00 | 2026-08-21 | 0.574 |  |  |  |  | 78 | 0.79 | 38 | 0.81 | 38 | 1.6
[12 empty] | 77 | Crusher 09:00 | 2026-08-21 | 0.354 |  |  |  |  | 79 | 0.797 | 39 | 0.81 | 39 | 1.6
[12 empty] | 78 | Crusher 10:00 | 2026-08-21 | 0.802 |  |  |  |  | 80 | 0.802 | 40 | 0.81 | 40 | 1.6
[12 empty] | 79 | Crusher 11:00 | 2026-08-21 | 0.16 |  |  |  |  | 81 | 0.813 | 41 | 0.81 | 41 | 1.6
[12 empty] | 80 | Crusher 13:00 | 2026-08-21 | 0.962 |  |  |  |  | 82 | 0.816 | 42 | 0.81 | 42 | 1.6
[12 empty] | 81 | Crusher 14:00 | 2026-08-21 | 0.422 |  |  |  |  | 83 | 0.836 | 43 | 0.81 | 43 | 1.6
[12 empty] | 82 | Crusher 15:00 | 2026-08-21 | 0.167 |  |  |  |  | 84 | 0.839 | 44 | 0.81 | 44 | 1.6
[12 empty] | 83 | Crusher 16:00 | 2026-08-21 | 0.31 |  |  |  |  | 85 | 0.847 | 45 | 0.81 | 45 | 1.6
[12 empty] | 84 | Crusher 17:00 | 2026-08-21 | 0.231 |  |  |  |  | 86 | 0.863 | 46 | 0.81 | 46 | 1.6
[12 empty] | 85 | Crusher 09:00 | 2026-08-22 | 2.521 |  |  |  |  | 87 | 0.905 | 47 | 0.81 | 47 | 1.6
[12 empty] | 86 | Crusher 10:00 | 2026-08-22 | 0.308 |  |  |  |  | 88 | 0.912 | 48 | 0.81 | 48 | 1.6
[12 empty] | 87 | Crusher 11:00 | 2026-08-22 | 0.351 |  |  |  |  | 89 | 0.917 | 49 | 0.81 | 49 | 1.6
[12 empty] | 88 | Crusher 13:00 | 2026-08-22 | 0.751 |  |  |  |  | 90 | 0.944 | 50 | 0.81 | 50 | 1.6
[12 empty] | 89 | Crusher 14:00 | 2026-08-22 | 0.604 |  |  |  |  | 91 | 0.962 | 51 | 0.81 | 51 | 1.6
[12 empty] | 90 | Crusher 15:00 | 2026-08-22 | 0.047 |  |  |  |  | 92 | 0.982 | 52 | 0.81 | 52 | 1.6
[12 empty] | 91 | Crusher 16:00 | 2026-08-22 | 0.357 | 6.426 |  |  |  | 93 | 0.986 | 53 | 0.81 | 53 | 1.6
[12 empty] | 92 | Crusher 17:00 | 2026-08-22 | 0.407 | 7.326 |  |  |  | 94 | 1.035 | 54 | 0.81 | 54 | 1.6
[12 empty] | 93 | Crusher 18:00 | 2026-08-22 | 0.318 | 5.724 |  |  |  | 95 | 1.041 | 55 | 0.81 | 55 | 1.6
[12 empty] | 94 | Crusher 08:00 | 2026-08-24 | 0.502 | 9.036 |  |  |  | 96 | 1.043 | 56 | 0.81 | 56 | 1.6
[12 empty] | 95 | Crusher 09:00 | 2026-08-24 | 0.388 | 6.984 |  |  |  | 97 | 1.044 | 57 | 0.81 | 57 | 1.6
[12 empty] | 96 | Crusher 10:00 | 2026-08-24 | 1.041 | 18.738 |  |  |  | 98 | 1.077 | 58 | 0.81 | 58 | 1.6
[12 empty] | 97 | Crusher 11:00 | 2026-08-24 | 1.47 | 26.46 |  |  |  | 99 | 1.088 | 59 | 0.81 | 59 | 1.6
[12 empty] | 98 | Crusher 13:00 | 2026-08-24 | 3.877 | 69.786 |  |  |  | 100 | 1.1 | 60 | 0.81 | 60 | 1.6
[12 empty] | 99 | Crusher 14:00 | 2026-08-24 | 0.351 | 6.318 |  |  |  | 101 | 1.125 | 61 | 0.81 | 61 | 1.6
[12 empty] | 100 | Crusher 15:00 | 2026-08-24 | 0.326 |  |  |  |  | 102 | 1.147 | 62 | 0.81 | 62 | 1.6
[12 empty] | 101 | Crusher 16:00 | 2026-08-24 | 0.24 |  |  |  |  | 103 | 1.217 | 63 | 0.81 | 63 | 1.6
[12 empty] | 102 | Crusher 17:00 | 2026-08-24 | 1.077 |  |  |  |  | 104 | 1.235 | 64 | 0.81 | 64 | 1.6
[12 empty] | 103 | Crusher 13:00 | 2026-08-27 | 0.253 |  |  |  |  | 105 | 1.239 | 65 | 0.81 | 65 | 1.6
[12 empty] | 104 | Crusher 14:00 | 2026-08-27 | 0.732 |  |  |  |  | 106 | 1.25 | 66 | 0.81 | 66 | 1.6
[12 empty] | 105 | Crusher 15:00 | 2026-08-27 | 0.454 |  |  |  |  | 107 | 1.293 | 67 | 0.81 | 67 | 1.6
[12 empty] | 106 | Crusher 16:00 | 2026-08-27 | 0.616 |  |  |  |  | 108 | 1.295 | 68 | 0.81 | 68 | 1.6
[12 empty] | 107 | Crusher 17:00 | 2026-08-27 | 0.242 |  |  |  |  | 109 | 1.308 | 69 | 0.81 | 69 | 1.6
[12 empty] | 108 | Crusher 18:00 | 2026-08-27 | 2.098 |  |  |  |  | 110 | 1.322 | 70 | 0.81 | 70 | 1.6
[12 empty] | 109 | Crusher 19:00 | 2026-08-27 | 0.863 |  |  |  |  | 111 | 1.328 | 71 | 0.81 | 71 | 1.6
Update data topo surveyor material stock rom dan seduah crusher pada area ball mill | [11 empty] | 110 | Crusher 08:00 | 2026-08-28 | 0.179 |  |  |  |  | 112 | 1.392 | 72 | 0.81 | 72 | 1.6
[12 empty] | 111 | Crusher 09:00 | 2026-08-28 | 0.178 |  |  |  |  | 113 | 1.47 | 73 | 0.81 | 73 | 1.6
[12 empty] | 112 | Crusher 10:00 | 2026-08-28 | 1.1 |  |  |  |  | 114 | 1.552 | 74 | 0.81 | 74 | 1.6
[12 empty] | 113 | Crusher 13:00 | 2026-08-28 | 0.613 |  |  |  |  | 115 | 1.583 | 75 | 0.81 | 75 | 1.6
[12 empty] | 114 | Crusher 14:00 | 2026-08-28 | 0.336 |  |  |  |  | 116 | 1.59 | 76 | 0.81 | 76 | 1.6
[12 empty] | 115 | Crusher 15:00 | 2026-08-28 | 0.613 |  |  |  |  | 117 | 1.635 | 77 | 0.81 | 77 | 1.6
[12 empty] | 116 | Crusher 16:00 | 2026-08-28 | 1.125 |  |  |  |  | 118 | 1.718 | 78 | 0.81 | 78 | 1.6
[12 empty] | 117 | Crusher 17:00 | 2026-08-28 | 1.295 |  |  |  |  | 119 | 1.719 | 79 | 0.81 | 79 | 1.6
[12 empty] | 118 | Crusher 18:00 | 2026-08-28 | 0.538 |  |  |  |  | 120 | 1.822 | 80 | 0.81 | 80 | 1.6
[12 empty] | 119 | Crusher 08:00 | 2026-08-29 | 1.308 |  |  |  |  | 121 | 1.838 | 81 | 0.81 | 81 | 1.6
[12 empty] | 120 | Crusher 09:00 | 2026-08-29 | 0.488 |  |  |  |  | 122 | 1.941 | 82 | 0.81 | 82 | 1.6
[12 empty] | 121 | Crusher 10:00 | 2026-08-29 | 1.719 |  |  |  |  | 123 | 1.963 | 83 | 0.81 | 83 | 1.6
[12 empty] | 122 | Crusher 11:00 | 2026-08-29 | 1.718 |  |  |  |  | 124 | 2.011 | 84 | 0.81 | 84 | 1.6
[12 empty] | 123 | Crusher 13:00 | 2026-08-29 | 1.328 |  |  |  |  | 125 | 2.028 | 85 | 0.81 | 85 | 1.6
[12 empty] | 124 | Crusher 14:00 | 2026-08-29 | 0.611 |  |  |  |  | 126 | 2.098 | 86 | 0.81
[12 empty] | 125 | Crusher 15:00 | 2026-08-29 | 0.358 |  |  |  |  | 127 | 2.521 | 87 | 0.81
[12 empty] | 126 | Crusher 16:00 | 2026-08-29 | 0.21 |  |  |  |  | 128 | 2.72 | 88 | 0.81
[12 empty] | 127 | Crusher 17:00 | 2026-08-29 | 0.42 |  |  |  |  | 129 | 3.032 | 89 | 0.81
[12 empty] | 128 | Crusher 18:00 | 2026-08-29 | 1.044 |  |  |  |  | 130 | 3.216 | 90 | 0.81
[12 empty] | 129 | Crusher 19:00 | 2026-08-29 | 0.388 |  |  |  |  | 131 | 3.233 | 91 | 0.81
[12 empty] | 130 | Crusher 09:00 | 2026-08-30 | 0.917 |  |  |  |  | 132 | 3.877 | 92 | 0.81
[12 empty] | 131 | Crusher 17:00 A | 2026-08-30 | 0.986 |  |  |  |  | 133 | 4.383 | 93 | 0.81
[12 empty] | 132 | Crusher 17:00 B | 2026-08-30 | 1.217 | [6 empty] | 94 | 0.81
[12 empty] | 133 | Crusher 17:00 C | 2026-08-30 | 0.836 | [6 empty] | 95 | 0.81
[12 empty] | 134 | Crusher 08:00 | 2026-09-09 | 0.217 | [6 empty] | 96 | 0.81
[12 empty] | 135 | Crusher 09:00 | 2026-09-09 | 0.076 | [6 empty] | 97 | 0.81
[12 empty] | 136 | Crusher 10:00 | 2026-09-09 | 0.351 | [6 empty] | 98 | 0.81
[12 empty] | 137 | Crusher 11:00 | 2026-09-09 | 0.184 | [6 empty] | 99 | 0.81
[12 empty] | 138 | Crusher 13:00 | 2026-09-09 | 0.373 | [6 empty] | 100 | 0.81
[12 empty] | 139 | Crusher 14:00 | 2026-09-09 | 0.506 | [6 empty] | 101 | 0.81
[12 empty] | 140 | Crusher 07:00 | 2026-09-12 | 0.395 | [6 empty] | 102 | 0.81
[12 empty] | 141 | Crusher 08:00 | 2026-09-12 | 0.294 | [6 empty] | 103 | 0.81
[12 empty] | 142 | Crusher 09:00 | 2026-09-12 | 0.788 | [6 empty] | 104 | 0.81
[12 empty] | 143 | Crusher 10:00 | 2026-09-12 | 0.371 | [6 empty] | 105 | 0.81
[12 empty] | 144 | Crusher 11:00 | 2026-09-12 | 0.394 | [6 empty] | 106 | 0.81
No | Date | Id Survey | Volume | Sg Bulk Density (ton/m3) | Tonage | [6 empty] | 145 | Crusher 12:00 | 2026-09-12 | 0.504 | [6 empty] | 107 | 0.81
1 | 2026-08-27 | material setelah crusher cut off 27 agustus 2026 | 1238 | 1.39 | 1720.82 | [6 empty] | 146 | Crusher 13:00 | 2026-09-12 | 0.393 | [6 empty] | 108 | 0.81
[12 empty] | 147 | Crusher 14:00 | 2026-09-12 | 0.462 | [6 empty] | 109 | 0.81
[12 empty] | 148 | Crusher 15:00 | 2026-09-12 | 0.703 | [6 empty] | 110 | 0.81
|  | 20 | 0.921 | 26 | 23.946 | [6 empty] | 149 | Crusher 16:00 | 2026-09-12 | 0.753 | [6 empty] | 111 | 0.81
|  | 132 | 0.921 | 171.6 | 158.0436 |  |  | 69 | 0.57 | 89.7 | 51.129 | 150 | Crusher 17:00 | 2026-09-12 | 0.926 | [6 empty] | 112 | 0.81
|  | 24 | 0.887 | 31.2 | 27.6744 |  |  | 9 | 0.369 | 11.7 | 4.3173 | 151 | Crusher 18:00 | 2026-09-12 | 0.33 | [6 empty] | 113 | 0.81
|  | 54 | 0.887 | 70.2 | 62.2674 |  |  | 331 | 0.369 | 430.3 | 158.7807 | 152 | Crusher 07:00 | 2026-09-13 | 1.4 | [6 empty] | 114 | 0.81
|  | 476 | 0.678 | 618.8 | 419.5464 |  |  | 431 | 0.361 | 560.3 | 202.2683 | 153 | Crusher 17:00 | 2026-09-13 | 1.139 | [6 empty] | 115 | 0.81
|  | 31 | 0.657 | 40.3 | 26.4771 |  |  | 73 | 0.381 | 94.9 | 36.1569 | 154 | Crusher 09:00 | 2026-09-19 | 0.364 | [6 empty] | 116 | 0.81
[5 empty] | 717.9549 |  |  | 78 | 0.32 | 101.4 | 32.448 | 155 | Crusher 10:00 | 2026-09-19 | 0.342 | [6 empty] | 117 | 0.81
[5 empty] | 680.3394 |  |  | 46 | 0.432 | 59.8 | 25.8336 | 156 | Crusher 11:00 | 2026-09-19 | 0.367 | [6 empty] | 118 | 0.81
|  |  |  | 958.1 | 0.7493528 |  |  | 193 | 0.505 | 250.9 | 126.7045 | 157 | Crusher 12:00 | 2026-09-19 | 0.684 | [6 empty] | 119 | 0.81
|  |  |  | 2598.7 |  |  |  | 32 | 0.39 | 41.6 | 16.224 | 158 | Crusher 13:00 | 2026-09-19 | 0.356 | [6 empty] | 120 | 0.81
|  |  |  | 0.2617999 | [6 empty] | 653.8623 | 159 | Crusher 14:00 | 2026-09-19 | 0.525 | [6 empty] | 121 | 0.81
[5 empty] | 3.8324 |  |  |  |  | 1640.6 | 0.3985507 | 160 | Crusher 15:00 | 2026-09-19 | 0.823 | [6 empty] | 122 | 0.81
[12 empty] | 161 | Crusher 20:00 | 2026-09-19 | 0.727 | [6 empty] | 123 | 0.81
[12 empty] | 162 | Crusher 21:00 | 2026-09-19 | 1.078 | [6 empty] | 124 | 0.81
[12 empty] | 163 | Crusher 22:00 | 2026-09-19 | 0.872 | [6 empty] | 125 | 0.81
[12 empty] | 164 | Crusher 23:00 | 2026-09-19 | 0.244 | [6 empty] | 126 | 0.81
[12 empty] | 165 | Crusher 00:00 | 2026-09-20 | 0.428 | [6 empty] | 127 | 0.81
[12 empty] | 166 | Crusher 02:00 | 2026-09-20 | 0.881 | [6 empty] | 128 | 0.81
[12 empty] | 167 | Crusher 03:00 | 2026-09-20 | 0.4 | [6 empty] | 129 | 0.81
[12 empty] | 168 | Crusher 04:00 | 2026-09-20 | 0.584 | [6 empty] | 130 | 0.81
[12 empty] | 169 | Crusher 05:00 | 2026-09-20 | 0.501 | [6 empty] | 131 | 0.81
[12 empty] | 170 | Crusher 06:00 | 2026-09-20 | 0.785 | [6 empty] | 132 | 0.81
[12 empty] | 171 | Crusher 07:00 | 2026-09-20 | 0.816 | [6 empty] | 133 | 0.81
[12 empty] | 172 | Crusher 08:00 | 2026-09-20 | 0.826
[12 empty] | 173 | Crusher 09:00 | 2026-09-20 | 0.637
[12 empty] | 174 | Crusher 10:00 | 2026-09-20 | 0.591
[12 empty] | 175 | Crusher 11:00 | 2026-09-20 | 0.542
[12 empty] | 176 | Crusher 12:00 | 2026-09-20 | 0.755
[12 empty] | 177 | Crusher 23:00 | 2026-09-20 | 1.106
[12 empty] | 178 | Crusher 24:00 | 2026-09-20 | 1.097
[12 empty] | 179 | Crusher 01:00 | 2026-09-21 | 0.777
[12 empty] | 180 | Crusher 02:00 | 2026-09-21 | 1.233
[12 empty] | 181 | Crusher 03:00 | 2026-09-21 | 1.057
[12 empty] | 182 | Crusher 04:00 | 2026-09-21 | 0.593
[12 empty] | 183 | Crusher 05:00 | 2026-09-21 | 1.234
[12 empty] | 184 | Crusher 09:00 | 2026-09-21 | 0.469
[12 empty] | 185 | Crusher 10:00 | 2026-09-21 | 0.523
[12 empty] | 186 | Crusher 11:00 | 2026-09-21 | 1.629
[12 empty] | 187 | Crusher 13:00 | 2026-09-21 | 0.508
[12 empty] | 188 | Crusher 14:00 | 2026-09-21 | 0.513
[12 empty] | 189 | Crusher 15:00 | 2026-09-21 | 0.996
[12 empty] | 190 | Crusher 16:00 | 2026-09-21 | 0.575
[12 empty] | 191 | Crusher 17:00 | 2026-09-21 | 0.51
[12 empty] | 192 | Crusher 18:00 | 2026-09-21 | 1.131
[12 empty] | 193 | Crusher 19:00 | 2026-09-21 | 0.635
[12 empty] | 194 | Crusher 11:00 | 2026-09-22 | 1.098
[12 empty] | 195 | Crusher 13:00 | 2026-09-22 | 1.464
[12 empty] | 196 | Crusher 14:00 | 2026-09-22 | 0.908
[12 empty] | 197 | Crusher 15:00 | 2026-09-22 | 1.379
[12 empty] | 198 | Crusher 14:00 | 2026-09-23 | 0.88
[12 empty] | 199 | Crusher 15:00 | 2026-09-23 | 0.509
[12 empty] | 200 | Crusher 16:00 | 2026-09-23 | 0.388
[12 empty] | 201 | Crusher 17:00 | 2026-09-23 | 0.327
[12 empty] | 202 | Crusher 20:00 | 2026-09-23 | 0.477
[12 empty] | 203 | Crusher 21:00 | 2026-09-23 | 0.342
[12 empty] | 204 | Crusher 22:00 | 2026-09-23 | 0.675
[12 empty] | 205 | Crusher 23:00 | 2026-09-23 | 0.302
[12 empty] | 206 | Crusher 00:00 | 2026-09-24 | 0.979
[12 empty] | 207 | Crusher 02:00 | 2026-09-24 | 2.256
[12 empty] | 208 | Crusher 03:00 | 2026-09-24 | 0.831
[12 empty] | 209 | Crusher 04:00 | 2026-09-24 | 0.846
[12 empty] | 210 | Crusher 15:00 | 2026-09-24 | 0.279
[12 empty] | 211 | Crusher 16:00 | 2026-09-24 | 0.208
[12 empty] | 212 | Crusher 17:00 | 2026-09-24 | 0.61
[12 empty] | 213 | Crusher 18:00 | 2026-09-24 | 1.219
[12 empty] | 214 | Crusher 19:00 | 2026-09-24 | 0.572
[12 empty] | 215 | Crusher 20:00 | 2026-09-24 | 0.593
[12 empty] | 216 | Crusher 21:00 | 2026-09-24 | 0.514
[12 empty] | 217 | Crusher 22:00 | 2026-09-24 | 0.488
[12 empty] | 218 | Crusher 23:00 | 2026-09-24 | 0.517
[12 empty] | 219 | Crusher 00:00 | 2026-09-24 | 0.718
[12 empty] | 220 | Crusher 08:00 | 2026-09-25 | 0.484
[12 empty] | 221 | Crusher 09:00 | 2026-09-25 | 0.243
[12 empty] | 222 | Crusher 10:00 | 2026-09-25 | 0.625
[12 empty] | 223 | Crusher 11:00 | 2026-09-25 | 0.417
[12 empty] | 224 | Crusher 13:00 | 2026-09-25 | 0.353
[12 empty] | 225 | Crusher 14:00 | 2026-09-25 | 0.46
[12 empty] | 226 | Crusher 15:00 | 2026-09-25 | 0.162
[12 empty] | 227 | Crusher 16:00 | 2026-09-25 | 0.373
[12 empty] | 228 | Crusher 17:00 | 2026-09-25 | 0.924
[12 empty] | 229 | Crusher 18:00 | 2026-09-25 | 0.457
[12 empty] | 230 | Crusher 19:00 | 2026-09-25 | 0.309
[12 empty] | 231 | Crusher 21:00 | 2026-09-25 | 0.695
[12 empty] | 232 | Crusher 22:00 | 2026-09-25 | 0.343
[12 empty] | 233 | Crusher 20:00 | 2026-09-26 | 0.519
[12 empty] | 234 | Crusher 21:00 | 2026-09-26 | 0.374
[12 empty] | 235 | Crusher 22:00 | 2026-09-26 | 0.379
[12 empty] | 236 | Crusher 02:00 | 2026-09-27 | 0.406
[12 empty] | 237 | Crusher 03:00 | 2026-09-27 | 1.425
[12 empty] | 238 | Crusher 08:00 | 2026-09-27 | 0.48
[12 empty] | 239 | Crusher 09:00 | 2026-09-27 | 0.23
[12 empty] | 240 | Crusher 10:00 | 2026-09-27 | 0.313
[12 empty] | 241 | Crusher 11:00 | 2026-09-27 | 0.53
[12 empty] | 242 | Crusher 15:00 | 2026-09-27 | 0.622
[12 empty] | 243 | Crusher 16:00 | 2026-09-27 | 0.724
[12 empty] | 244 | Crusher 17:00 | 2026-09-27 | 1.042
[12 empty] | 245 | Crusher 19:00 | 2026-10-01 | 0.95
[12 empty] | 246 | Crusher 20:00 | 2026-10-01 | 0.697
[12 empty] | 247 | Crusher 21:00 | 2026-10-01 | 0.404
[12 empty] | 248 | Crusher 22:00 | 2026-10-01 | 0.967
[12 empty] | 249 | Crusher 23:00 | 2026-10-01 | 1.141
[12 empty] | 250 | Crusher 00:00 | 2026-10-02 | 1.799
[12 empty] | 251 | Crusher 01:00 | 2026-10-02 | 2.262
[12 empty] | 252 | Crusher 03:00 | 2026-10-02 | 2.039
[12 empty] | 253 | Crusher 04:00 | 2026-10-02 | 0.873
254
255
256
257
258
259
260
261
262
263
264
265
266
267
268
269
270
271
272
273
274
275
276
277
278
279
280
281
282
283
284
285
286
287
288
289
290
291
292
293
294
295
296
297
298
299
300
301
302
303
304
305
306
307
308
309
310
311
312
313
314
315
316
317
318
319
320
321
322
323
324
325
326
327
328
329
330
331
332
333
334
335
336
337
338
339
340
341
342
343
344
345
346
347
348
349
350
351
352
353
354
355
356
357
358
359
360
361
362
363
364
365
366
367
368
369
370
371
372
373
374
375
376
377
378
379
380
381
382
383
384
385
386
387
388
389
390
391
392
393
394
395
396
397
398
399
400
401
402
403
404
405
406
407
408
409
410
411
412
413
414
415
416
417
418
419
420
421
422
423
424
425
426
427
428
429
430
431
432
433
434
435
436
437
438
439
440
441
442
443
444
445
446
447
448
449
450
451
452
453
454
455
456
457
458
459
460
461
462
463
464
465
466
467
468
469
470
471
472
473
474
475
476
477
478
479
480
481
482
483
484
485
486
487
488
489
490
491
492
493
494
495
496
497
498
499
500
501
502
503
504
505
506
507
508
509
510
511
512
513
514
515
516
517
518
519
520
521
522
523
524
525
526
527
528
529
530
531
532
533
534
535
536
537
538
539
540
541
542
543
544
545
546
547
548
549
550
551
552
553
554
555
556
557
558
559
560
561
562
563
564
565
566
567
568
569
570
571
572
573
574
575
576
577
578
579
580
581
582
583
584
585
586
587
588
589
590
591
592
593
594
595
596
This chart isn't available in your version of Excel. Editing this shape or saving this workbook into a different file format will permanently break the chart.

## Stock File Management
| Kode | STP | Id sampel | Volume | Density | Tonase | Au grade | Estimasi Content
| A | 1 |  | 69 | 1.3 | 89.7 | 0.57 | 51.129
| B | 1 |  | 9 | 1.3 | 11.7 | 0.369 | 4.3173
| C | 1 |  | 331 | 1.3 | 430.3 | 0.369 | 158.7807
1 | D | 1 |  | 20 | 1.3 | 26 | 0.921 | 23.946
2 | D | 1 |  | 132 | 1.3 | 171.6 | 0.921 | 158.0436
3 | E | 1 |  | 31 | 1.3 | 40.3 | 0.657 | 26.4771
4 | F | 1 |  | 46 | 1.3 | 59.8 | 0.469 | 28.0462
5 | G | 1 |  | 24 | 1.3 | 31.2 | 0.887 | 27.6744
6 | G | 1 |  | 54 | 1.3 | 70.2 | 0.887 | 62.2674
| H | 1 |  | 431 | 1.3 | 560.3 | 0.361 | 202.2683
| I | 1 |  | 73 | 1.3 | 94.9 | 0.381 | 36.1569
| J | 1 |  | 78 | 1.3 | 101.4 | 0.32 | 32.448
7 | N | 1 |  | 476 | 1.3 | 618.8 | 0.678 | 419.5464
| M | 1 |  | 46 | 1.3 | 59.8 | 0.432 | 25.8336
| L | 1 |  | 193 | 1.3 | 250.9 | 0.505 | 126.7045
| K | 1 |  | 32 | 1.3 | 41.6 | 0.39 | 16.224
| O | 1
| KET |  | HIGH GRADE | >0,8
|  |  | MIDDLE GRADE | 0,6-0,8
|  |  | LOW GRADE | 0,3-0,6
|  |  | WEST | <0,3

## Milling and Leach Feed
| PIC | DYAN RAMDHANI |  |  |  |  | Milling And Leach Feed Material
BATCH | Date |  | PIC | Keterangan | Shift | %Solid | Slurry Pump to Tank Leaching (m3) | Estimasi Flow Rate to leaching (m3/h) | Slurry On Tank Leaching | Sg Slurry | passing -75 micron (%) | Tonage/Shift | Tpd | Tph | Running (hour) | Running Time (mins) | lose time(Mins) | tonage/Batch ' | Au Lab (g/t) | Ag Lab (g/t) | Cu Lab (g/t) | Au (gr) | Ag (gr) | Cu (gr) | Tinggi Plat (Meter) |  | Au Recovered Price (rp) | Gold Price
1 | 2026-08-31 |  | Yanli/Hadi | Batch 1 Tank 2 | Day | 22.71% | 116.84 | 11.19872 | 116.84 | 1.135 | 68% | 30.11650314 | 95.90022 | 2.886566 | 22.43333 | 626 | 94 | 292.3136 | 0.967 | 0.41 | 6.109667 | 29.12266 | 12.34777 | 184.0018 |  |  | 72806646.3 | 2500000 |  |  |  | pct solids from known Pulp Weight |  |  |  | Diameter Tank | 10.7 | m
|  |  | Kristo/Ulan | Batch 1 Tank 2 | Night | 36% | 98.86 | 8.238333 | 215.7 | 1.235 | 68% | 65.78371686 |  | 5.481976405 |  | 720 | 0 |  | 0.609 | 0.5283333 | 7.623333 | 40.06228 | 34.75573 | 501.4912 |  |  | 100155708.9 | [5 empty] | W Pulp | 1205 | gr | Tinggi | 2.8 | m
| 2026-09-01 |  | Yanli/Hadi | Batch 1 Tank 2 | Day | 38.79% | 143.3 | 11.94167 | 359 | 1.255 | 70% | 78.8661855 | 196.41338 | 6.572182125 | 22.9 | 720 | 0 |  | 0.647 | 0.6743333 | 7.533333 | 51.02642 | 53.1821 | 594.1252641 |  |  | 127566055.0 | [5 empty] | V Pulp | 1000 | mL | r2 | 5.35
|  |  | Kristo/Ulan | Batch 1 Tank 2 finish milling jam 06:00 | Night | 41% | 198 | 18.16514 | 557 | 1.28 | 70% | 117.5471945 |  | 10.78415 |  | 654 | 66 |  | 0.609 | 0.5283333 | 7.623333 | 71.58624 | 62.1041 | 896.1014 |  |  | 178965603.6 | [5 empty] | SG pulp | 1.205 | g/mL | Volume Tank | 251.64902
2 | 2026-09-02 |  | Yanli/Hadi | Batch 2 Tank 3 start | Day | 39% | 215 | 21.5 | 215 | 1.26 | 72% | 105.651 | 209.804 | 10.5651 | 22 | 600 | 120 | 300.14215 | 0.7446667 | 0.59 | 9.84 | 78.674778 | 62.33409 | 1039.60584 |  |  | 196686945 | [5 empty] | SG Solid | 2.1 | g/mL
|  |  | Ulan/Kristo |  | Night | 40% | 198 | 16.5 | 413 | 1.27 | 72% | 104.153 |  | 8.679417 |  | 720 | 0 |  | 0.646 | 1.066667 | 9.256667 | 67.282838 | 111.0965 | 964.1096 |  |  | 168207095 | [5 empty] | SG Soln | 1 | g/mL
| 2026-09-03 |  | Yanli/Hadi | Finish pump tank 3, batch 2 jam 06:00 | Day | 43% | 126 | 10.5 | 539 | 1.295 | 71% | 90.33815 | 90.33815 | 7.528179 | 23 | 720 | 0 |  | 0.6613333 | 0.7233333 | 8.056667 | 59.74363 | 65.3446 | 727.8244 |  |  | 149359074.7 | [5 empty] | %sd | 32.48%
|  |  | Ulan/Kristo | Stop Drain slurry tank 2, batch 1 | Night | [6 empty] | 0 |  |  |  | 660 | 60 |  |  |  |  | 0 | 0 | 0 |  |  | 0 | [5 empty] | W Solid | 391.3636 | gr
| 2026-09-04 |  | Stop drain slurry |  | Day | [6 empty] | 0 |  | 0 | 0 |  | 1440 |  |  |  |  | 0 | 0 | 0 |  |  | 0 | [5 empty] | W Sln | 813.6364 | gr | 10.8
[5 empty] | Night | [6 empty] | 0 |  | 0 | 0 | 0 | [5 empty] | 0 | 0 | 0 |  |  | 0
| 2026-09-05 |  |  | stop genset rusak | Day | [6 empty] | 0 |  |  | 0 | 0 | 720 |  |  |  |  | 0 | 0 | 0 |  |  | 0
3 | 2026-09-05 |  | Kristo/Ulan | start batch 3, ball mill no 3 only | Night | 38% | 62.15 | 5.57 | 170 | 1.25 | 70% | 26.31433025 | 26.31433025 | 2.325272 | 11.31667 | 679 | 41 | 326.9708 | 1.087 | 0.7733333 | 8.116667 | 28.60368 | 20.34975 | 213.5846 |  |  | 71509192.5
| 2026-09-06 |  | Kristo/Ulan | Batch 3, tank 2 | Day | 47% | 45 | 4.576271 | 215 | 1.33 | 65% | 53.6465 | 173.3245 | 5.455576 | 9.833333 | 590 | 130 |  | 0.9023333 | 0.57 | 9.653333 | 48.40703 | 30.578505 | 517.8675 |  |  | 121017562.9
|  |  | Yanli/Hadi |  | Night | 45% | 216 | 18 | 431 | 1.31 | 65% | 119.678 |  | 9.973167 | 12 | 720 | 0 |  | 0.8143333 | 0.6333333 | 9.436667 | 97.45778 | 75.79607 | 1129.361 |  |  | 243644461.7
| 2026-09-07 |  | Toni | batch 3 tank 2 finish pump jam 22:00 | Day | 45% | 216 | 19.31446 | 647 | 1.31 | 73% | 127.332 | 185.5919 | 8.977579 | 14.18333 | 851 | 49 |  | 0.912 | 0.9533333 | 9.396667 | 116.126784 | 121.38984 | 1196.49636 |  |  | 290316960
4 | 2026-09-07 |  | Yanli | Start Batch 4 tank 3 | Night | 41% | 107.15 | 9.510355 | 215 | 1.28 | 73% | 58.2599 |  | 6.28704 | 9.266667 | 556 | 44 | 316.9353 | 0.5303333 | 1.07 | 8.926667 | 30.89717 | 62.338093 | 520.0667 |  |  | 77242917.4
| 2026-09-08 |  | Toni | jalan bm 1 dan 2, bm no 3 start jam 14:30 | Day | 42% | 189 | 18.29032 | 404 | 1.29 | 75% | 106.0552 | 193.8268 | 10.26341 | 10.33333 | 620 | 100 |  | 0.6466667 | 0.9633333 | 9.103333 | 68.58236 | 102.1665 | 965.4558 |  |  | 171455906.7
|  |  | Deny | batch 4 to tank 3 | Night | 42% | 162 | 17.14286 | 566 | 1.29 | 75% | 87.7716 |  | 9.288 | 9.45 | 567 | 153 |  | 0.635 | 1.033333 | 7.81 | 55.734966 | 90.69732 | 685.496196 |  |  | 139337415
| 2026-09-09 |  | Toni | Batch 4 tank 3 finish pump jam 10:00, start drain slurry tank 2 | Day | 44% | 81 | 27 | 647 | 1.305 | 75% | 64.8486 | 64.8486 | 21.6162 | 3 | 180 | 540 |  | 0.5923333 | 0.6666667 | 7.24 | 38.4119874 | 43.2324 | 469.503864 |  |  | 96029968.5
| 2026-09-09 |  | Deny | drain slurry tank no 2 stop ball mill | Night | [6 empty] | 0 |  |  | 0 | 0 | 720 |  |  |  |  | 0 | 0 | 0 |  |  | 0
5 | 2026-09-10 |  | Toni | Start Ball Mill 07:23, Batch 5 tank 2 | Day | 44% | 215.15 | 20.3612 | 323 | 1.3 | 75% | 123.0658 | 262.0878 | 11.64661 | 10.56667 | 634 | 86 | 266.9858 | 0.73 | 0.63 | 8.57 | 89.838034 | 77.531454 | 1054.673906 |  |  | 224595085
|  |  | Septian/Nipto |  | Night | 42% | 270 | 25.79618 | 593 | 1.3 | 75% | 139.022 |  | 13.28236 | 10.46667 | 628 | 92 |  | 0.516 | 0.43 | 9.276667 | 71.735352 | 59.77946 | 1289.661 |  |  | 179338380
| 2026-09-11 |  | Kristo/Awal | slurry finish pump to tank 2 batch 5 10:41, agitator tank 3 stuck jam 21:05 | Day | 40% | 54 | 4.91654 | 647 | 1.27 | 75% | 4.898 | 65.0064125 | 0.9828763 | 4.983333 | 299 | 61 |  | 0.516 | 0.43 | 9.276667 | 2.527368 | 2.10614 | 45.43711 |  |  | 6318420.0
| 2026-09-11 |  | Kristo/Awal | Batch 6 Start jam 12:36 | Day | 42% | 107.15 | 17.85833 | 215 | 1.29 | 75% | 60.1084125 |  | 10.01806875 | 6 | 360 | 0 | 277.0369125 | 1.428667 | 0.9933333 | 9.133333 | 85.87489 | 59.70768975 | 548.9901675 |  |  | 214687213.3
6 | 2026-09-11 |  | Yanly | Start ball mill batch 6 tank 3, 12:36, ball mill stop 21:05 karena material overload pada tanki thickener | Night | 45% | 72 | 36 | 287 | 1.29 | 75% | 50.1165 | 50.1165 | 25.05825 | 2 | 120 | 600 |  | 0.265 | 0.5733333 | 7.593333 | 13.2808725 | 28.73346 | 380.55129 |  |  | 33202181.25
| 2026-09-12 |  | Toni/Hady | Stop ball mill tanki thickener overload clean up thickener tank | Day | 33% | 432 |  | 719 | 1.21 | 75% | 120.4932 | 166.812 |  | 0 | 0 | 720 |  | 0.3053333 | 0.5533333 | 6.796667 | 36.7905904 | 66.672904 | 818.952116 |  |  | 91976476
|  |  | Anja | Perbaikan Thickener | Night | 33% | 116 |  | 835 | 1.21 | 75% | 46.3188 |  |  | 0 | 0 | 720 |  | 0.3053333 | 0.5533333 | 6.796667 | 14.1426736 | 25.629736 | 314.813444 |  |  | 35356684
| 2026-09-13 |  | Hadi | Perbaikan Thickener | Day | [6 empty] | 0 |  |  | 0 | 0 | 720 |  |  |  |  | 0 | 0 | 0 |  |  | 0
| 2026-09-13 |  | Hadi | Perbaikan Thickener | Night | [21 empty] | 0
| 2026-09-14 |  | Hadi | Perbaikan Thickener | Day | [6 empty] | 0 | [9 empty] | 0 | 0 | 0 |  |  | 0
7 | 2026-09-14 |  | Toni | START BALL MILL BATCH 7, TANK 2 | Night | 38% | 179.74888 | 17.974888 | 287.59888 | 1.25 | 75% | 80.009788 | 80.009788 | 8.0009788 | 10 | 600 | 120 | 246.0963 | 0.632 | 0.5866667 | 8.596667 | 50.56619 | 46.93908 | 687.8175 | 3.2 |  | 126415465.0
| 2026-09-15 |  | Deny | BALL MILL JALAN 3 BIJI | Day | 37% | 188.736765 | 15.72806375 | 476.335645 | 1.24 | 75% | 81.93333 | 166.0866 | 6.827777 | 12 | 720 | 0 |  | 0.3646667 | 0.4666667 | 9.57 | 29.87835 | 38.23555 | 784.1019 | 5.3 |  | 74695882.1 |  |  | 67 | 72
|  |  | Ulan | ballmill 1,3 ; ball mill 2 maintenance, slurry pump to tank 2 batch 7 finish jam 02:30, start batch 8 | Night | 33% | 278.611415 | 23.21762 | 754.94706 | 1.215 | 75% | 84.15323 |  | 7.012769 | 12 | 720 | 0 |  | 0.61 | 0.5533333 | 11.27667 | 51.33347 | 46.56479 | 948.9679 | 8.4 |  | 128333675.4 |  |  | 75 | 90
8 | 2026-09-16 |  | Yan Lee Huang | ballmill 1,3 ; ball mill 2 maintenance | Day | 30% | 323.54832 | 26.96236 | 431.39832 | 1.19 | 75% | 117.1029 | 171.6479 | 9.75857752 | 12 | 720 | 0 | 365.7178 | 0.4516667 | 0.6333333 | 11.63 | 52.89149 | 74.16519 | 1361.907 | 4.8 |  | 132228725.4 |  |  | 72 | 78
|  |  | Suono | Ball mill 3-4; ball mill 1,2 maintenance | Night | 30% | 152.786905 | 13.97441 | 584.185225 | 1.19 | 75% | 54.54493 |  | 4.988865 | 10.93333 | 656 | 64 |  | 0.588 | 0.58 | 9.186667 | 32.07242 | 31.63606 | 501.086 | 6.5 |  | 80181039.9 |  |  | 70
| 2026-09-17 |  | Yan Lee Huang | Running with 2 ball mill (3&4); ball mill 1&2 maintenance | Day | 35% | 170.761835 | 14.23015 | 754.94706 | 1.225 | 75% | 115.1294 | 194.0699 | 9.594119 | 12 | 720 | 0 |  | 0.6143333 | 0.59 | 11.07667 | 70.72784 | 67.92636 | 1275.25 | 8.4 |  | 176819611.1 |  |  | 60
|  |  | Suono | Finish Drain Slurry batch 7 04:30. slurry pump to tank leaching finish jam 07:00 Batch 8 | Night | 34% | 215.69916 | 17.97493 | 970.64622 | 1.22 | 75% | 78.9405 |  | 6.578375 | 12 | 720 | 0 |  | 0.6853333 | 0.55 | 9.616667 | 54.10056 | 43.41728 | 759.1445 | 10.8 |  | 135251390.1 |  |  | 60
9 | 2026-09-18 |  | Yanli | Batch 9 Tank 2 jam 07:00 | Day | 34% | 323.54832 | 35.62 | 431.39832 | 1.22 | 75% | 135.8795 | 229.7518 | 14.95921 | 9.083333 | 545 | 175 | 472.8519 | 0.768 | 0.5366667 | 12.05 | 104.3555 | 72.92201 | 1637.348 | 4.8 |  | 260888674.8 |  |  | 60
|  |  | Suono | Batch 9 Tank 2 | Night | 36% | 179.7493 | 14.97911 | 611.14762 | 1.24 | 75% | 93.87227 |  | 7.822689536 | 12 | 720 | 0 |  | 0.5166667 | 0.7166667 | 11.41 | 48.50068 | 67.27513 | 1071.083 | 6.8 |  | 121251687.8 |  |  | 72
| 2026-09-19 |  | Yanli | Batch 9 Tank 2 | Day | 35% | 575.19734 | 47.93311 | 862.79664 | 1.23 | 75% | 98.61766 | 243.1001 | 8.218137996 | 12 | 720 | 0 |  | 0.591 | 0.9666667 | 16.58667 | 58.28303 | 95.3304 | 1635.738 | 9.6 |  | 145707586.7 |  |  | 72
|  |  | Suono/Kristo | Batch 9 Tank 2, finish pump slurry batch 9 tank 2 jam 03:20 | Night | 40% | 332.536205 | 55.4227 | 1015.583545 | 1.27 | 75% | 144.4825 |  | 24.08041 | 6 | 360 | 360 |  | 0.5473333 | 1.233333 | 18.65667 | 79.08008 | 178.1951 | 2695.562 | 11.3 |  | 197700203.5 |  |  | 60
10 | 2026-09-20 |  | Kristo | Trouble pada tanki floculant | Day | Screen | Bocor | Ball Mill sisa 1 dan 3 | Ball Mill 3 kayak sirkus | Bola baja | ball mill 3 | frestyle sampe conveyor | terbang loncat jawa hama |  | 0 | 0 | 720 |  |  |  |  | #VALUE! | #VALUE! | #VALUE! | 0 |  | #VALUE! |  |  | 72
|  |  | Yanli | Trouble pada tanki floculant | Night | CUTI DLU KAWAN | CUTI DLU KAWAN | CUTI DLU KAWAN | CUTI DLU KAWAN | CUTI DLU KAWAN | CUTI DLU KAWAN | CUTI DLU KAWAN | CUTI DLU KAWAN | CUTI DLU KAWAN | CUTI DLU KAWAN | CUTI DLU KAWAN | CUTI DLU KAWAN | CUTI DLU KAWAN | CUTI DLU KAWAN | CUTI DLU KAWAN | CUTI DLU KAWAN | CUTI DLU KAWAN | CUTI DLU KAWAN | CUTI DLU KAWAN | CUTI DLU KAWAN |  | #VALUE! |  |  | 72
| 2026-09-21 |  | Kristo | Start Ball Mill Batch 10 tank 3, Jam 16:35 | Day | 30% | 62.911835 | 26.03248 | 170.761835 | 1.19 | 72% | 14.72129 | 95.83226 | 6.091567 | 2.416667 | 145 | 575 | 389.3044 | 0.986 | 1.99 | 20.02667 | 14.51519 | 29.29536 | 294.8183 | 1.9 |  | 36287973.9 |  |  | 80 |  | 64
|  |  | Septian/Nipto | Start ball mill 19:30 | Night | 29% | 242.661555 | 21.101 | 413.42339 | 1.185 | 67% | 81.11097 |  | 7.053128 | 11.5 | 690 | 30 |  | 0.5533333 | 1.213333 | 18.86667 | 44.8814 | 98.41465 | 1530.294 | 4.6 |  | 112203512.5 |  |  | 78 |  | 69
| 2026-09-22 |  | Kristo | Ball Mill Running 1 dan 3 | Day | 35% | 143.79944 | 11.98329 | 557.22283 | 1.225 | 61% | 96.83634 | 182.9318 | 8.069695 | 12 | 720 | 0 |  | 0.826 | 1.11 | 19.60667 | 79.98682 | 107.4883 | 1898.638 | 6.2 |  | 199967042.9 |  |  | 72 |  | 69
|  |  | Yanli | Finish Batch 10 tank 3, jam 05:45 | Night | 35% | 197.72423 | 21.37559 | 754.94706 | 1.23 | 67% | 86.09542 |  | 9.307613 | 9.25 | 555 | 165 |  | 0.749 | 1.066667 | 15.50667 | 64.48547 | 91.83512 | 1335.053 | 8.4 | 10.8 | 161213675.8 |  |  | 72 |  | 71
| 2026-09-23 |  | Kristo | Drain Slurry tank no 2 finish jam 09:30 | Day | 36% | 80.887185 | 10.784958 | 835.834245 | 1.235 | 64% | 46.6072 | 69.64387 | 6.214293 | 7.5 | 450 | 270 |  | 1.054333 | 0.9333333 | 18.04667 | 49.13952 | 43.50005 | 841.1045 | 9.3 |  | 122848800.8 |  |  | 72 |  | 76
|  |  | Yanli | Batch 10 tank 3 | Night | 35% | 80.887185 | 6.74059875 | 916.72143 | 1.23 | 69% | 23.03667 |  | 1.919722524 | 12 | 720 | 0 |  | 0.735 | 0.6466667 | 16.51333 | 16.93195 | 14.89705 | 380.4122 | 10.2 |  | 42329881.7 |  |  | 72 |  | 74
| 2026-09-24 |  | Kristo | Batch 10 Tank 3 Finish Pump jam 13:30 | Day | 36% | 62.912255 | 5.242688 | 979.633685 | 1.235 | 74% | 40.89656 | 299.6096 | 12.48373 | 12 | 720 | 0 |  | 0.8776667 | 1.013333 | 16.68667 | 35.89355 | 41.44185 | 682.4273 | 10.9 | 7.2 | 89733870.3 |  |  | 80 |  | 60
|  |  | Kristo | Start Batch 11 Tank 2 Mulai jam 13:30 | Day | 36% | 152.636485 |  | 260.636485 | 1.24 | 74% | 76.22793 | [6 empty] | 0.8776667 | 1.013333 | 16.68667 | 66.90271 | 77.2443 | 1271.99 | 2.9 |  | 167256776.3 |  |  | 82
11 |  |  | Septian/Nipto | Batch 11 Tank 2 mulai start pengisian dari jam 13:30 | Night | 38% | 521.27255 | 43.43938 | 629.12255 | 1.25 | 77% | 182.4851 |  |  | 12 | 720 | 0 | 354.5284 | 0.5796667 | 1.853333 | 17.64333 | 105.7805 | 338.2057 | 3219.645 | 7 | 39.11885 | 264451301.4 |  |  | 80 |  | 83
| 2026-09-25 |  | Kristo | Batch 11 Tank 2 | Day | 35% | 251.64902 | 27.01063 | 880.77157 | 1.23 | 77% | 80.33895 | 91.94626 |  | 9.316667 | 559 | 161 |  | 0.73 | 1.216667 | 20.02333 | 58.64743 | 97.74572 | 1608.654 | 9.8 |  | 146618583.1 |  |  | 80 |  | 82
|  |  | Septian/Nipto | Finish Pump tank 2 batch 11, jam 07:00 | Night | 35% | 26.962395 |  | 907.733965 | 1.23 | 77% | 11.60731 |  |  | 0 | 0 | 720 |  | 0.73 | 1.216667 | 20.02333 | 8.473337 | 14.12223 | 232.4171 | 10.1 |  | 21183342.7 |  |  |  |  | 83
12 | 2026-09-26 |  |  |  | Day | 35% |  |  | 916.72143 | 1.23 |  | 3.869104 |  |  | 0 | 0 | 720 |  | 0.73 | 1.216667 | 20.02333 | 2.824446 | 4.707409 | 77.47235 | 10.2 |  | 7061114.2 |  |  |  |  | 80
[5 empty] | Night |  |  |  | 0 |  |  | 0 |  |  | 0 | 0 | 720 | [9 empty] | 0 |  |  |  |  | 80
| 2026-09-27 |  | Kristo | Batch 12 Tank 3 start jam 15:00 | Day | 34% | 17.82451 | 2.22806375 | 125.82451 | 1.22 | 75% | 5.698006748 | 100.5319 | 0.7122508435 | 8 | 480 | 240 | 385.0553 | 0.5203333 | 1.103333 | 13.64333 | 2.964863 | 6.286801 | 77.73981 | 1.4 |  | 7412157.1 |  |  |  |  | 78
|  |  | Kristo | Batch 12 Tank 3 | Night | 35% | 215.69916 | 19.60901 | 341.52367 | 1.23 | 72% | 94.83393 |  | 8.621267 | 11 | 660 | 60 |  | 0.7476667 | 1.44 | 15.36333 | 70.90417 | 136.5609 | 1456.965 | 3.8 |  | 177260426.8 |  |  |  |  | 67
| 2026-09-28 |  | Septian/Nipto | Batch 12 Tank 3 | Day | 35% | 188.736765 | 15.72806375 | 530.260435 | 1.23 | 71% | 81.25118 | 158.6333 | 6.770931 | 12 | 720 | 0 |  | 0.585 | 1.1 | 14.27667 | 47.53194 | 89.3763 | 1159.996 | 5.9 |  | 118829846.8 |  |  |  |  | 72
|  |  | Kristo/Hendra | Batch 12 Tank 3 | Night | 35% | 179.7493 | 14.97911 | 710.009735 | 1.23 | 71% | 77.38207365 |  | 6.448506 | 12 | 720 | 0 |  | 0.5486667 | 2.08 | 17.90333 | 42.45696 | 160.9547 | 1385.397 | 7.9 |  | 106142411.0 |  |  |  |  | 78
| 2026-09-29 |  | Septian | Batch 12 Tank 3 jam 18:30 slurry pump 9 plat | Day | 36% | 260.636485 | 22.34027 | 970.64622 | 1.235 | 71% | 125.8901 | 125.8901 | 10.79058 | 11.66667 | 700 | 20 |  | 0.5481667 | 1.181667 | 19.16167 | 69.00877 | 148.7602 | 2412.264 | 10.8 |  | 172521916.6
|  |  |  | Batch 13 Tank 2 | Night | [6 empty] | 0 |  | #DIV/0! | 0 | 0 | 720 |  |  |  |  | 0 | 0 | 0 |  |  | 0
| 2026-09-30 |  |  |  | Day | [6 empty] | 0 | [9 empty] | 0 | 0 | 0 |  |  | 0
[5 empty] | Night | [6 empty] | 0 |  |  |  |  | 0.9930556 |  |  |  |  | 0 | 0 | 0 |  |  | 0
| 2026-10-01 |  |  |  | Day | [6 empty] | 0 | [9 empty] | 0 | 0 | 0 |  |  | 0
[5 empty] | Night | [6 empty] | 0 |  |  |  |  | 0.5 |  |  |  |  | 0 | 0 | 0 |  |  | 0
| 2026-10-02 |  |  |  | Day | [6 empty] | 0 | [9 empty] | 0 | 0 | 0 |  |  | 0
[5 empty] | Night | [6 empty] | 0 |  |  |  |  | 0.1666667 |  |  |  |  | 0 | 0 | 0 |  |  | 0
| 2026-10-03 |  |  |  | Day | [6 empty] | 0 | [9 empty] | 0 | 0 | 0 |  |  | 0
[5 empty] | Night | [6 empty] | 0 |  |  |  |  | 0.9861111 |  |  |  |  | 0 | 0 | 0 |  |  | 0
13 | 2026-10-04 |  | UNKNOWN USER | Batch 13 Tank 2 | Day | 22% | 359.2479 | 29.937325 | 539.2479 | 1.135 | 70% | 89.70420063 | 199.825 | 7.47535 | 12 | 720 | 0 | 346.5207 | 0.5296667 | 0.5066667 | 15.69 | 47.51332 | 45.45013 | 1407.459 | 6 |  | 118783312.3
|  |  | UNKNOWN USER |  | Night | 25% | 332.786905 | 28.12284 | 692.034805 | 1.155 | 70% | 110.1208 |  | 9.305987 | 11.83333 | 710 | 10 |  | 0.381 | 1.021667 | 27.67467 | 41.95604 | 112.5068 | 3047.558 | 7.7 |  | 104890109.0
| 2026-10-05 |  | UNKNOWN USER |  | Day | 30% | 179.7493 | 14.97911 | 871.784105 | 1.19 | 70% | 111.4019 | 146.6957 | 9.28349 | 12 | 720 | 0 |  | 0.6416667 | 0.7266667 | 19.17 | 71.48287 | 80.95203 | 2135.574 | 9.7 |  | 178707175.3
|  |  | UNKNOWN USER |  | Night | 30% | 98.862115 | 8.249012 | 970.64622 | 1.19 |  | 35.29378 |  |  | 11.98472 | 719.0833 | 0.9166667 |  | 0.5426667 | 0.9166667 | 18.76 | 19.15276 | 32.35263 | 662.1112 | 10.8 |  | 47881888.2
14 | 2026-10-06 |  | UNKNOWN USER | Batch 14 tank 3 | Day |  |  |  | 107.84958 |  |  | 0 | 86.12867 |  | 12 | 720 | 0 |  |  |  |  | 0 | 0 | 0 | 1.2 |  | 0
|  |  | UNKNOWN USER |  | Night |  |  |  | 0 |  |  | 0 |  |  | 0 |  | 0.8965278 |  | 0.357 | 1.056 | 32.25 | 0 | 0 | 0 |  |  | 0 |  | 0.516
|  |  | UNKNOWN USER |  | Day |  |  |  | 0 |  |  | 0 | [9 empty] | 0 | 0 | 0 |  |  | 0 |  | 0.516
|  |  | UNKNOWN USER |  | Night |  |  |  | 0 |  |  | 0 |  |  | 0 |  | 0.7090278 |  | #REF! | #REF! | #REF! | #REF! | #REF! | #REF! |  |  | #REF!
|  |  | UNKNOWN USER |  | Day |  |  |  | 0 |  |  | 0 | [9 empty] | 0 | 0 | 0 |  |  | 0
|  |  | UNKNOWN USER |  | Night |  |  |  | 0 |  |  | 0 |  |  | 0 |  | 1 |  | #REF! | #REF! | #REF! | #REF! | #REF! | #REF! |  |  | #REF!
|  |  | UNKNOWN USER |  | Day |  |  |  | 0 |  |  | 0 | [9 empty] | 0 | 0 | 0 |  |  | 0
|  |  | UNKNOWN USER |  | Night |  |  |  | 0 |  |  | 0 |  |  | 0 |  | 0.7361111 |  | #REF! | #REF! | #REF! | #REF! | #REF! | #REF! |  |  | #REF!
|  |  | UNKNOWN USER |  | Day |  |  |  | 0 |  |  | 0 | [9 empty] | 0 | 0 | 0 |  |  | 0
|  |  | UNKNOWN USER |  | Night |  |  |  | 0 |  |  | 0 |  |  | 0 |  | 0 |  | #REF! | #REF! | #REF! | #REF! | #REF! | #REF! |  |  | #REF!
|  |  | UNKNOWN USER |  | Day |  |  |  | 0 |  |  | 0 | [9 empty] | 0 | 0 | 0 |  |  | 0
|  |  | UNKNOWN USER |  | Night |  |  |  | 0 |  |  | 0 |  |  | 0 |  | 0 |  | #REF! | #REF! | #REF! | #REF! | #REF! | #REF! |  |  | #REF!
|  |  | UNKNOWN USER |  | Day |  |  |  | 0 |  |  | 0 | [9 empty] | 0 | 0 | 0 |  |  | 0
|  |  | UNKNOWN USER |  | Night |  |  |  | 0 |  |  | 0 |  |  | 0 |  | 0 |  | #REF! | #REF! | #REF! | #REF! | #REF! | #REF! |  |  | #REF!
|  |  | UNKNOWN USER |  | Day |  |  |  | 0 |  |  | 0 | [9 empty] | 0 | 0 | 0 |  |  | 0
|  |  | UNKNOWN USER |  | Night |  |  |  | 0 |  |  | 0 |  |  | 0 |  | 0 |  | #REF! | #REF! | #REF! | #REF! | #REF! | #REF! |  |  | #REF!
|  |  | UNKNOWN USER |  | Day |  |  |  | 0 |  |  | 0 | [9 empty] | 0 | 0 | 0 |  |  | 0
|  |  | UNKNOWN USER |  | Night |  |  |  | 0 |  |  | 0 |  |  | 0 |  | 0 |  | #REF! | #REF! | #REF! | #REF! | #REF! | #REF! |  |  | #REF!
|  |  | UNKNOWN USER |  | Day |  |  |  | 0 |  |  | 0 | [9 empty] | 0 | 0 | 0 |  |  | 0
|  |  | UNKNOWN USER |  | Night | 33% | 215.69916 | 53.92479 | 215.69916 | 1.21 | 68% | 86.12867 |  | 21.53217 | 4 | 240 | 480 | 417.8632 | 0.5426667 | 0.9166667 | 18.76 | 46.73916 | 78.95129 | 1615.774 | 2.4 |  | 116847901.9
| 2026-10-07 |  | UNKNOWN USER | Batch 14 Tank 3 | Day | 35% | 170.761835 | 14.23015 | 386.460995 | 1.23 | 78% | 80.24278 | 231.1378 | 6.686899 | 12 | 720 | 0 |  | 0.321 | 0.03666667 | 7.833333 | 25.75793 | 2.942235 | 628.5685 | 4.3 |  | 64394834.0
|  |  | UNKNOWN USER |  | Night | 35% | 350.511135 | 30.04381 | 736.97213 | 1.23 | 77% | 150.895 |  | 12.93386 | 11.66667 | 700 | 20 |  | 0.4743333 | 6.676667 | 9.813333 | 71.57455 | 1007.476 | 1480.783 | 8.2 |  | 178936372.6
| 2026-10-08 |  | UNKNOWN USER | Batch 14 Finish Pump jam 14:05 | Day | 35% | 233.67409 | 19.47284 | 970.64622 | 1.23 | 80% | 100.5967 | 275.7424 | 8.383058 | 12 | 720 | 0 |  | 0.4326667 | 0.5033333 | 8.31 | 43.52484 | 50.63367 | 835.9585 | 10.8 |  | 108812092.6
15 | 2026-10-08 |  | UNKNOWN USER | Batch 15 Tank 2 | Night | 33% | 359.2479 | 31.23895 | 539.2479 | 1.21 | 80% | 175.1457 |  | 15.23006 | 11.5 | 690 | 30 | 310.4812 | 0.3973333 | 0.2966667 | 8.43 | 69.59122 | 51.95989 | 1476.478 | 6 |  | 173978048.6
| 2026-10-09 |  | UNKNOWN USER | Batch 15 Tank 2 | Day | 35% | 215.69916 | 21.569916 | 754.94706 | 1.225 | 70% | 108.3619 | 135.3355 | 10.83619 | 10 | 600 | 120 |  | 0.373 | 0.48 | 9.53 | 40.41898 | 52.0137 | 1032.689 | 8.4 |  | 101047439.6
|  |  | UNKNOWN USER | Batch 15 Tank 2 Finish Pump | Night | 35% | 62.912255 | 5.242688 | 817.859315 | 1.225 | 75% | 26.97363 |  | 2.247802 | 12 | 720 | 0 |  | 0.373 | 0.48 | 9.53 | 10.06116 | 12.94734 | 257.0587 | 9.1 |  | 25152909.4
| 2026-10-10 |  |  |  | Day | [7 empty] | 68.34423 | [13 empty] | 0
16 | 2026-10-10 |  | UNKNOWN USER | Batch 16 Tank 3 | Night | 33% | 179.59888 | 18.87204 | 287.59888 | 1.21 | 75% | 68.34423 |  | 7.181531 | 9.516667 | 571 | 149 | 306.5696 | 0.5256667 | 0.42 | 11.61 | 35.92629 | 28.70458 | 793.4765 | 3.2 |  | 89815712.6
| 2026-10-11 |  | UNKNOWN USER | Batch 16 Tank 3 | Day | 35% | 184.2430325 | 36.72619 | 471.8419125 | 1.22 | 75% | 86.63826 | 180.6606 | 17.27009 | 5.016667 | 301 | 419 |  | 0.41 | 0.4833333 | 14.28 | 35.52169 | 41.87516 | 1237.194 | 5.25 |  | 88804220.4
|  |  | UNKNOWN USER | Batch 16 Tank 3 | Night | 35% | 220.1928925 | 18.34941 | 692.034805 | 1.22 | 75% | 94.02237 |  | 7.835197 | 12 | 720 | 0 |  | 0.6556667 | 0.6433333 | 13.27 | 61.64733 | 60.48772 | 1247.677 | 7.7 |  | 154118326.8
| 2026-10-12 |  | Yan Lee Huang | Batch 16 Tank 3 Finish Pump slurry jam 11:12 | Day | 35% | 134.811975 | 11.23433125 | 826.84678 | 1.22 | 75% | 57.56471 | 291.7816 | 4.797059 | 12 | 720 | 0 |  | 0.3596667 | 0.36 | 12.72333 | 20.70411 | 20.7233 | 732.415 | 9.2 |  | 51760271.4
17 | 2026-10-12 |  |  | Start Batch 17 Tank 2 jam 11:12 | Night | 32% | 619.984665 | 51.66538875 | 727.984665 | 1.205 | 79% | 234.2169 |  | 19.51807 | 12 | 720 | 0 | 311.394 |  |  |  | 0 | 0 | 0 | 8.1 |  | 0
| 2026-10-13 |  |  | finish pump slurry to tank 2 batch 17 jam 18:30 | Day | 34% | 134.811975 | 23.79035 | 862.79664 | 1.22 | 80% | 77.17716 |  | 13.6195 | 5.666667 | 340 | 380 | [7 empty] | 9.6 |  | 0
[5 empty] | Night | [6 empty] | 0 | [9 empty] | 0 | 0 | 0 |  | 9.6 | 0
| 2026-10-14 |  |  |  | Day | [20 empty] | 8.4
[5 empty] | Night | [6 empty] | 0 | [9 empty] | 0 | 0 | 0
| 2026-10-15 |  |  |  | Day
[5 empty] | Night | [6 empty] | 0 | [9 empty] | 0 | 0 | 0
| Average | [9 empty] | 72.69% | 5137.148 |  | #DIV/0! | 608.9014 | 36534.08 | 13931.9 | 5375.373 | 0.654871 | 0.6632581 | 8.95429 | #VALUE! | 421.5147 | 5120.844
[25 empty] | Min | 0
[25 empty] | Max | 11.3
80
82
84
84
83
80
86
83
82
80
82
83
72
82
82
84
85
82
78
72
72
75
72
60
Note on T10: [Threaded comment] Your version of Excel allows you to read this threaded comment; however, any edits to it will get removed if the file is opened in a newer version of Excel. Learn more: https://go.microsoft.com/fwlink/?linkid=870924 Comment: Re assay sampel
Note on O54: [Threaded comment] Your version of Excel allows you to read this threaded comment; however, any edits to it will get removed if the file is opened in a newer version of Excel. Learn more: https://go.microsoft.com/fwlink/?linkid=870924 Comment: Gua hitung tph yang ini dibagi 24, biar jelas tph nya
Note on M56: Dyan Ramdhani: ada akumulasi dari shift pagi 115 ton yang digabungkan ke shift malam makanya pada shift malam tinggi sekali tonagenya

## Filter Press Down Time Hours
1440
Data Filter Press | [5 empty] | 720
Date | PIC | Stop Time | Start Time | Down Time (Mins) | Reason |  | Date | Total Down Time (Mins) | Running Time (Hr) | Availbility (%) | Remarks
2026-09-03 | Toni | 0:01 | 10:40 | 319.5 | start filter press jam 21:50 pengisian oli hidrolik |  | 2026-04-30 | 319.5 | 6.675 | 55.62% | filter press block dan kebocoran pada floculation tank
2026-09-04 |  | 0:01 | 0:42 | 20.5 | Genset 300 trouble |  | 2026-05-01 | 20.5 | 11.65833 | 97.15%
2026-09-05 | [6 empty] | 2026-05-02 | 0 | 24 | 100%
2026-09-06 | [6 empty] | 2026-05-03 | 0 | 24 | 100%
2026-09-07 | [6 empty] | 2026-05-04 | 0 | 24 | 100%
2026-09-08 | [6 empty] | 2026-05-05 | 0 | 24 | 100%
2026-09-09 | [6 empty] | 2026-05-06 | 0 | 24 | 100%
2026-09-10 |  |  |  | 0 |  |  | 2026-05-07 | 0 | 24 | 100%
2026-09-11 |  |  |  | 0 |  |  | 2026-05-08 | 0 | 24 | 100%
2026-09-12 |  |  |  | 0 |  |  | 2026-05-09 | 0 | 24 | 100%
2026-09-13 |  |  |  | 0 |  |  | 2026-05-10 | 0 | 24 | 100%
2026-09-14 |  |  |  | 0 |  |  | 2026-05-11 | 0 | 24 | 100%
2026-09-15 |  |  |  | 0 |  |  | 2026-05-12 | 0 | 24 | 100%
2026-09-16 |  |  |  | 0 |  |  | 2026-05-13 | 0 | 24 | 100%
2026-09-17 |  |  |  | 0 |  |  | 2026-05-14 | 0 | 24 | 100%
2026-09-18 |  |  |  | 0 |  |  | 2026-05-15 | 0 | 24 | 100%
2026-09-19 |  |  |  | 0 |  |  | 2026-05-16 | 0 | 24 | 100%
2026-09-20 |  |  |  | 0 |  |  | 2026-05-17 | 0 | 24 | 100%
2026-09-21 |  |  |  | 0 |  |  | 2026-05-18 | 0 | 24 | 100%
2026-09-22 |  |  |  | 0 |  |  | 2026-05-19 | 0 | 24 | 100%
2026-09-23 |  |  |  | 0 |  |  | 2026-05-20 | 0 | 24 | 100%
2026-09-24 |  |  |  | 0 |  |  | 2025-10-22 | 0 | 24 | 100%
2026-09-25 |  |  |  | 0 |  |  | 2025-10-23 | 0 | 24 | 100%
2026-09-26 |  |  |  | 0 |  |  | 2025-10-24 | 0 | 24 | 100%
2026-09-27 |  |  |  | 0 |  |  | 2025-10-25 | 0 | 24 | 100%
2026-09-28 |  |  |  | 0 |  |  | 2025-10-26 | 0 | 24 | 100%
2026-09-29 |  |  |  | 0 |  |  | 2025-10-27 | 0 | 24 | 100%
2026-09-30 |  |  |  | 0 |  |  | 2025-10-28 | 0 | 24 | 100%
2026-10-01 |  |  |  | 0 |  |  | 2025-10-29 | 0 | 24 | 200%
2026-10-02 |  |  |  | 0 |  |  | 2025-10-30 | 0 | 24 | 200%
2026-10-03 |  |  |  | 0 |  |  | 2025-10-31
2026-10-04 |  |  |  | 0 |  |  | 2025-11-01 | 0 | 24 | 200%
2026-10-05 |  |  |  | 0 |  |  | 2025-11-02 | 0 | 24 | 200%
2026-10-06 |  |  |  | 0 |  |  | 2025-11-03 | 0 | 24 | 200%
2026-10-07 |  |  |  | 0 |  |  | 2025-11-04 | 0 | 24 | 200%
2026-10-08 |  |  |  | 0 |  |  | 2025-11-05 | 0 | 24 | 200%
2026-10-09 |  |  |  | 0 |  |  | 2025-11-06 | 0 | 24 | 200%
2026-10-10 |  |  |  | 0 |  |  | 2025-11-07
2026-10-11 |  |  |  | 0 |  |  | 2025-11-08
2026-10-12 |  |  |  | 0 |  |  | 2025-11-09
2026-10-13 |  |  |  | 0 |  |  | 2025-11-10
2026-10-14 |  |  |  | 0 |  |  | 2025-11-11
2026-10-15 |  |  |  | 0 |  |  | 2025-11-12
2026-10-16 |  |  |  | 0 |  |  | 2025-11-13
2026-10-17 |  |  |  | 0 |  |  | 2025-11-14 |  |  |  |  | 192
2026-10-18 |  |  |  | 0 |  |  | 2025-11-15
2026-10-19 |  |  |  | 0 |  |  | 2025-11-16
2026-10-20 |  |  |  | 0 |  |  | 2025-11-17
2026-10-21 |  |  |  | 0 |  |  | 2025-11-18
2026-10-22 |  |  |  | 0 |  |  | 2025-11-19
2026-10-23 |  |  |  | 0 |  |  | 2025-11-20
2026-10-24 |  |  |  | 0 |  |  | 2025-11-21
2026-10-25 |  |  |  | 0 |  |  | Total | 0 | 192 | 100%
2026-10-26 |  |  |  | 0 |  |  | Hours | 0
2026-10-27 |  |  |  | 0
2026-10-28 |  |  |  | 0
2026-10-29 |  |  |  | 0
2026-10-30 |  |  |  | 0

## Au Cal Leaching Tank
CIP Batch Process Month To Date
PT BULAWAN DAYA LESTARI
31 Agustus - September 2026
| Batch Process | Running Hours | Estimasi | Tank CIP | Date start | Time Start | Date Finish | Time Finish | Volume Slurry (m3) | Carbon (gpl) | Carbon on tank Leaching Estimate | %solid | Solid (Ton) | Solid (Ton) | Sg Slurry | Leaching | %solid sisa pada tanki | sg slurry | Volume slurry | Solid on Tank, | Solution (m3) | Cumulative | Head Grade LF Ball Mill |  |  | Lab AAS Result (gpt) |  |  | Au Variance | %Different | Lab AAS Result Tail | [5 empty] | Metal Content Head Grade Calculated (gr) |  |  | Metal Content Calculated Solid Tail (gr) |  |  |  | Batch | Estimasi %Recovery Metal |  |  | Leach Tank No | Carbon | Estimasi Lab AAS Loaded Carbon |  |  | Batch | Estimasi Metal Content Recovered |  |  | Assay Lab Result Iol |  |  | Au Estimate on Carbon
|  | milling process | Tph | [10 empty] | pengurangan oleh batch sebelum |  | Tank | setelah selesai batch | sisa pada tanki | sisa pada tanki | After Finish |  | Tonage | gpt |  |  | Leach Feed Head Grade Calculated |  |  |  |  | Solid (gpt) |  |  | Solution (gr/m3) |  |  | Solid |  |  | Solid |  |  | Solution | Process | [5 empty] | gpt |  |  | Process | gr |  |  | ppm |  |  | gr
|  | to tank leaching | per batch | [10 empty] | Solid Before-After Batch |  | No |  | selesai batch | selesai batch | Process Batch |  | Production | Au | Ag | Cu | Au | Ag | Cu |  |  | Au | Ag | Cu | Au | Ag | Cu | Au | Ag | Cu | Au | Ag | Cu | Au | No | Au | Ag | Cu |  | Usage (Ton) | Au | Ag | Cu | No | Au | Ag | Cu | Au | Ag | Cu | Au | Ag | Cu |  |  |  | Varince Cal With Carbon
5.16458 | 1 | 45.33333 | 6.448094 | 2 | 2026-09-01 | 6:00 | 2026-09-03 | 19:00 | 557 | 1.795332 |  | 41% | 292.3136 |  | 1.28 | 2 | 39.9% | 1.265 | 107.85 | 54.43566975 | 420.6464 | 292.3136 | 0.708 | 0.53525 | 7.222417 | 0.6589744 | 0.566436 | 7.43638 | 0.04902564 | 1.793% | 0.05575 | 0.17 | 6.55 | 0.02 |  |  | 206.9580288 | 165.577 | 2173.755 | 16.2964832 | 49.693312 | 1914.65408 | 8.412928 | 1 | 88.06% | 66.49% | 11.32% | 2 | 1 | 182.2486176 | 115.8836 | 259.1009 | 1 | 182.2486176 | 115.8836 | 259.1009 | 229 | 231 | 133 | 229 | 231 | 133 | 0.8679357 | 253.7094112 | 90.26% | 0.1599357
4.997682 | 2 | 45 | 6.669826 | 3 | 2026-09-03 | 18:00 | 2026-09-04 | 12:00 | 539 | 1.855288 |  | 43% | 300.14215 |  | 1.295 | 3 | 40% | 1.265 | 107.85 | 54.5721 | 397.86285 | 592.45575 | 0.684 | 0.7933333 | 9.051111 | 0.6853461 | 0.7955404 | 9.10082 | 0.00134608 | 0.04915% | 0.05575 | 0.25 | 8.3525 | 0.029 |  |  | 205.2972306 | 238.1128 | 2716.62 | 16.73292 | 75.0355375 | 2506.937 | 11.53802265 | 2 | 86.23% | 68.49% | 7.719% | 3 | 1 | 177.0263 | 163.0772 | 209.6826 | 2 | 177.0263 | 163.0772 | 209.6826 | 311 | 316 | 177 | 311 | 316 | 177 | 1.130368 | 339.2709 | 91.67% | 0.4463676
5.999073 | 3 | 47.33333 | 6.907834 | 2 | 2026-09-07 | 22:00 | 2026-09-09 | 10:00 | 647 | 1.545595 |  | 45% | 381.4065 | 326.9708 | 1.31 | 2 | 44% | 1.3 | 107.85 | 61.6902 | 466.1635 | 919.4266 | 0.9345556 | 0.6588889 | 9.068889 | 0.8887498 | 0.3875707 | 5.691069 | 0.04580572 | 1.256% | 0.09816667 | 0.2333333 | 8.963333 | 0.023 |  |  | 305.5724 | 215.4374 | 2965.262 | 32.09764 | 76.29319 | 2930.749 | 10.7217605 | 3 | 85.99% | 64.59% | 1.164% | 2 | 1 | 445.0016 | 255.0279 | 293.6145 | 3 | 262.753 | 139.1443 | 34.51359 | 489 | 482 | 280 | 489 | 482 | 280 | 1.626504 | 531.8194 | 91.95% | 0.6919485
5.999073 | 4 | 32.05 | 9.888777 | 3 | 2026-09-09 | 10:00 | 2026-09-10 | 13:00 | 647 | 1.545595 |  | 44% | 371.5074 | 316.9353 | 1.305 | 3 | 41% | 1.275 | 107.85 | 56.3785875 | 472.8276 | 1236.362 | 0.9289167 | 0.7325 | 9.150833 | 0.8887498 | 0.7588266 | 9.350406 | 0.04016683 | 1.105% | 0.1091667 | 0.24 | 5.163333 | 0.033 |  |  | 294.4065 | 232.1551 | 2900.222 | 34.59877025 | 76.064472 | 1636.442599 | 15.6033108 | 4 | 82.95% | 67.24% | 43.58% | 3 | 1 | 421.2307 | 421.2307 | 319.1679 | 4 | 244.2044 | 156.0906 | 1263.78 | 676 | 671 | 362 | 676 | 671 | 362 | 2.291326 | 726.2021 | 93.09% | 1.362409
5.999073 | 5 | 26.01667 | 10.26211 | 2 | 2026-09-11 | 10:23 | 2026-09-12 | 7:00 | 647 | 2.318393 |  | 40% | 328.676 | 266.9858 | 1.27 | 2 | 41% | 1.28 | 107.85 | 56.59968 | 493.014 | 1503.348 | 0.5873333 | 0.4966667 | 9.041111 | 0.6146423 | 0.522189 | 8.950932 | 0.02730892 | 1.136% | 0.1246667 | 0.3783333 | 7.518333 | 0.026 |  |  | 156.8097 | 132.6029 | 2413.848 | 33.28423 | 101.0096 | 2007.288 | 12.818364 | 5 | 70.6% | 23.83% | 16.84% | 2 | 1.5 | 370.4725 | 191.0808 | 466.783 | 5 | 110.7071 | 31.59332 | 406.56 | 532 | 537 | 303 | 798 | 805.5 | 454.5 | 3.161601 | 844.1026 | 94.54% | 2.574268
7.742235 | 6 | 2 |  | 3 | 2026-09-13 | 8:00 | 2026-09-13 | 21:00 | 835 | 1.796407 |  | 33% | 333.4155 | 277.0369125 | 1.21 | 3 | 29% | 1.18 | 107.85 | 36.90627 | 676.9345 | 1780.385 | 0.5760833 | 0.6683333 | 7.58 | 0.5417654 | 0.6524177 | 7.447769 | 0.0343179 | 1.535% | 0.0435 | 0.238 | 7.4 | 0.018 |  |  | 159.5963 | 185.153 | 2099.94 | 12.05111 | 65.93479 | 2050.073 | 12.184821 | 6 | 84.81% | 64.39% | 2.375% | 3 | 1.5 | 371.0607 | 292.2574 | 1015.553 | 6 | 135.3604 | 119.2182 | 49.86664425 | 595 | 594 | 349 | 892.5 | 891 | 523.5 | 3.309075 | 916.7359 | 97.36% | 2.732992
6.999536 | 7 | 29.5 | 8.341609 | 2 | 2026-09-16 | 2:30 | 2026-09-17 | 17:00 | 754.9 | 1.987018 |  | 33% | 302.677155 | 246.077475 | 1.215 | 2 | 33% | 1.21 | 107.85 | 43.064505 | 614.526345 | 2026.462 | 0.5355556 | 0.5355556 | 9.814444 | 0.5355143 | 0.5353575 | 9.837907 | 4.124635e-05 | 0.001925% | 0.1001667 | 0.1466667 | 8.166667 | 0.022 |  |  | 131.7882 | 131.7882 | 2415.114 | 24.64876 | 36.091363 | 2009.633 | 13.51957959 | 7 | 71.04% | 72.61% | 16.79% | 2 | 1.5 | 432.8857 | 177.6229 | 564.3698 | 7 | 93.61982 | 95.6968 | 405.481
8.993973 | 8 | 46.93333 | 7.786571 | 3 | 2026-09-18 | 7:00 | 2026-09-18 | 19:00 | 970 | 1.546392 |  | 34% | 402.356 | 365.44973 | 1.22 | 3 | 35% | 1.225 | 107.85 | 46.2406875 | 781.044 | 2391.912 | 0.5848333 | 0.5883333 | 10.3775 | 0.5740661 | 0.5941854 | 10.66463 | 0.01076722 | 0.4645% | 0.05888889 | 0.3877778 | 10.2 | 0.027 |  |  | 213.7272 | 215.0063 | 3792.455 | 21.52093 | 141.7133 | 3727.587246 | 21.088188 | 8 | 80.06% | 34.09% | 1.71% | 3 | 1.5 | 485.1394 | 341.1194 | 1058.797 | 8 | 171.1181 | 73.29297 | 64.86733
9.420491 | 9 | 39.08333 | 12.10397 | 2 | 2026-09-20 | 3:20 | 2026-09-21 | 8:00 | 1016 | 1.476378 |  | 40% | 516.128 | 473.063495 | 1.27 | 2 | 31% | 1.2 | 107.85 | 40.1202 | 774.192 | 2864.975 | 0.60575 | 0.8633333 | 14.67583 | 0.613489 | 0.8745604 | 14.88115 | 0.007739022 | -0.3174% | 0.1028 | 0.407 | 14.752 | 0.017 |  |  | 286.5582 | 408.4115 | 7039.731 | 48.63093 | 192.5368 | 6978.633 | 13.161264 | 9 | 78.44% | 52.86% | 0.8679% | 2 | 1.5 | 582.7297 | 398.7951 | 777.8356 | 9 | 224.766 | 215.8746 | 61.09796
9.074074 | 10 | 60.16667 | 6.473141 | 3 | 2026-09-24 | 13:30 | 2026-09-25 | 13:50 | 980 | 1.530612 |  | 36% | 435.708 | 389.4673125 | 1.235 | 3 | 35% | 1.23 | 108 | 46.494 | 774.592 | 3254.443 | 0.8259048 | 1.139048 | 17.89333 | 0.7852621 | 1.096042 | 17.87762 | 0.0406427 | 1.261% | 0.1318889 | 0.4688889 | 17.48444 | 0.021 |  |  | 321.662908 | 443.621815 | 6962.747 | 51.36641 | 182.6169 | 6809.62 | 16.266432 | 10 | 78.97% | 58.84% | 2.199% | 3 | 1.5 | 654.4928 | 515.1227 | 1160.882 | 10 | 254.0301 | 261.0049 | 153.1273
8.490741 | 11 | 26.81667 | 13.22492 | 2 | 2026-09-26 | 12:30 | 2026-09-27 | 15:00 | 917 | 1.635769 |  | 35% | 394.7685 | 354.6483 | 1.23 | 2 |  |  | 108 |  | 733.1415 | 3609.091 | 0.7294667 | 1.303333 | 18.88 | 0.6841382 | 1.486876 | 17.8563 | 0.04532847 | 1.603% | 0.1330556 | 0.6588889 | 15.25333 | 0.037 |  |  | 258.7041 | 462.224951 | 6332.706 | 47.18793 | 233.6738 | 5409.568736 | 27.1262355 | 11 | 71.27% | 49.45% | 14.58% | 2 | 1.5 | 705.6563 | 551.1625 | 1393.26 | 11 | 184.39 | 228.5511 | 923.1371
8.990741 | 12 | 54.66667 | 7.046572 | 3 | 2026-09-29 | 18:30 | 01/10/1016 | 14:00 | 971 | 1.2 | 1.1652 | 36% | 431.7066 | 385.2126 | 1.235 | 3 |  |  | 108 |  | 767.4784 | 3994.304 | 0.5899667 | 1.381 | 16.06967 | 0.6045148 | 1.406856 | 16.85397 | 0.0145481 | 0.609% | 0.128 | 0.94 | 16 | 0.04 |  |  | 227.2626 | 531.9786006 | 6492.363 | 49.3072128 | 362.099844 | 6163.4016 | 30.699136 | 12 | 64.8% | 31.93% | 5.067% | 3 | 1.5 | 752.6637 | 628.3752 | 1380.19 | 12 | 147.2562 | 169.8787566 | 328.9611
8.990741 | 13 | 35.83333 | 9.67387 | 2 | 2026-10-06 | 6:00 | 2026-10-07 | 6:00 | 971 | 1.2 | 1.1652 | 30% | 346.647 | 346.647 | 1.19 | 2 | 31% | 1.2 | 108 | 40.176 | 808.843 | 4340.951 | 0.52375 | 0.7929167 | 20.32367 | 0.5195631 | 0.7825297 | 20.92244 | -0.004186888 | -0.2007% | 0.08366667 | 0.2983333 | 12.555 | 0.02 |  |  | 181.5564 | 274.8622 | 7252.702 | 29.002799 | 103.416355 | 4352.153085 | 16.17686 | 13 | 75.12% | 62.38% | 39.99% | 2 | 1 | 136.3767 | 171.4458 | 2900.549 | 13 | 136.3767 | 171.4458 | 2900.549
8.990741 | 14 | 46.66667 | 8.957475 | 3 | 2026-10-08 | 14:05 | 2026-10-09 | 18:00 | 971 | 0.6 | 582.6 | 35% | 418.0155 | 418.0155 | 1.23 | 3 | 35% | 1.23 | 108 | 46.494 | 776.3145 | 4758.966 | 0.4426667 | 2.033333 | 11.17917 | 0.4487788 | 2.727179 | 10.91128 | 0.0061121 | -0.3428% | 0.131 | 0.25 | 7.29 | 0.024 |  |  | 185.041528 | 849.96485 | 4561.084 | 54.7600305 | 104.503875 | 3047.332995 | 18.631548 | 14 | 60.34% | 87.7% | 33.19% | 3 | 1 | 111.6499495 | 745.460975 | 1513.751 | 14 | 111.6499495 | 745.460975 | 1513.751
7.574074 | 15 | 33.5 | 10.46918 | 2 | 2026-10-10 | 7:00 | 2026-10-10 | 19:00 | 818 | 1.4 | 1.1452 | 35% | 350.7175 | 310.5415 | 1.225 | 2 | 36% | 1.24 | 108 | 48.2112 | 651.3325 | 5069.508 | 0.3811111 | 0.4188889 | 9.163333 | 0.391661 | 0.3813846 | 9.023157 | 0.01054993 | 0.6826% | 0.1398333 | 0.295 | 10.39 | 0.03 |  |  | 118.3508 | 130.0824 | 2802.065 | 43.42405 | 91.6097425 | 3226.526185 | 19.539975 | 15 | 46.8% | 29.58% | -15.15% | [5 empty] | 15 | 55.38679 | 38.47264 | -424.4615
7.655989 | 16 | 26.53333 | 11.55413 | 3 | 2026-11-10 | 11:12 | 2026-10-13 | 2:00 | 826.84678 | 0.98 | 0.8103098444 | 35% | 353.0636 | 306.5696 | 1.22 | 3 | 33% | 1.215 | 108 | 43.3026 | 655.6895 | 5376.077 | 0.48775 | 0.4766667 | 12.97083 | 0.5016787 | 0.4951266 | 13.08272 | [8 empty] | 149.5293 | 146.1315 | 4010.763 | 0 | 0 | 0 | 0 | 16 | 100% | 100% | 100% | [5 empty] | 16 | 149.5293 | 146.1315 | 4010.763
7.990741 | 17 | 17.66667 | 17.53365 | 2 | 2026-10-13 | 18:30 |  |  | 863 |  |  | 34% | 357.9724 | 309.7612 | 1.22 | 2 |  |  | 108 |  | 694.8876 | [18 empty] | 0 | 0 | 0 | 0 | 17 | [8 empty] | 17 | 0 | 0 | 0
| 18 |  |  | 3 | [8 empty] | 0 |  |  | 3 |  |  | 108 | [20 empty] | 0 | 0 | 0 |  | 18 | [8 empty] | 18 |  | 0 | 0
| 19 |  |  | 2 | [8 empty] | 0 |  |  | 2 |  |  | 108 | [20 empty] | 0 | 0 | 0 |  | 19 | [8 empty] | 19 |  | 0 | 0
| 20 |  |  | 3 | [8 empty] | 0 |  |  | 3 |  |  | 108 | [20 empty] | 0 | 0 | 0 |  | 20 | [8 empty] | 20 |  | 0 | 0
| 21 |  |  | 2 | [8 empty] | 0 |  |  | 2 |  |  | 108 | [20 empty] | 0 | 0 | 0 |  | 21 | [8 empty] | 21 |  | 0 | 0
| 22 |  |  | 3 | [8 empty] | 0 |  |  | 3 |  |  | 108 | [20 empty] | 0 | 0 | 0 |  | 22 | [8 empty] | 22 |  | 0 | 0
| 23 |  |  | 2 | [8 empty] | 0 |  |  | 2 |  |  | 108 | [20 empty] | 0 | 0 | 0 |  | 23 | [8 empty] | 23 |  | 0 | 0
| 24 |  |  | 3 | [8 empty] | 0 |  |  | 3 |  |  | 108 | [20 empty] | 0 | 0 | 0 |  | 24 | [8 empty] | 24 |  | 0 | 0
| 25 |  |  | 2 | [8 empty] | 0 |  |  | 2 |  |  | 108 | [20 empty] | 0 | 0 | 0 |  | 25 | [8 empty] | 25 |  | 0 | 0
| 26 |  |  | 3 | [8 empty] | 0 |  |  | 3 |  |  | 108 | [20 empty] | 0 | 0 | 0 |  | 26 | [8 empty] | 26 |  | 0 | 0
| 27 |  |  | 2 | [8 empty] | 0 |  |  | 2 |  |  | 108 | [20 empty] | 0 | 0 | 0 |  | 27 | [8 empty] | 27 |  | 0 | 0
| 28 |  |  | 3 | [8 empty] | 0 |  |  | 3 |  |  | 108 | [20 empty] | 0 | 0 | 0 |  | 28 | [8 empty] | 28 |  | 0 | 0
| 29 |  |  | 2 | [8 empty] | 0 |  |  | 2 |  |  | 108 | [20 empty] | 0 | 0 | 0 |  | 29 | [8 empty] | 29 |  | 0 | 0
| 30 |  |  | 3 | [8 empty] | 0 |  |  | 3 |  |  | 108 | [20 empty] | 0 | 0 | 0 |  | 30 | [8 empty] | 30 |  | 0 | 0
| 31 |  |  | 2 | [8 empty] | 0 |  |  | 2 |  |  | 108 | [20 empty] | 0 | 0 | 0 |  | 31 | [10 empty] | 0 | 0
| 32 |  |  | 3 | [8 empty] | 0 |  |  | 3 |  |  | 108 | [20 empty] | 0 | 0 | 0 |  | 32 | [10 empty] | 0 | 0
| 33 |  |  | 2 | [8 empty] | 0 |  |  | 2 |  |  | 108 | [20 empty] | 0 | 0 | 0 |  | 33 | [10 empty] | 0 | 0
| 34 |  |  | 3 | [8 empty] | 0 |  |  | 3 |  |  | 108 | [20 empty] | 0 | 0 | 0 |  | 34 | [10 empty] | 0 | 0
| 35 |  |  | 2 | [8 empty] | 0 |  |  | 2 |  |  | 108 | [20 empty] | 0 | 0 | 0 |  | 35 | [10 empty] | 0 | 0
| 36 |  |  | 3 | [8 empty] | 0 |  |  | 3 |  |  | 108 | [20 empty] | 0 | 0 | 0 |  | 36 | [10 empty] | 0 | 0
| 37 |  |  | 2 | [8 empty] | 0 |  |  | 2 |  |  | 108 | [20 empty] | 0 | 0 | 0 |  | 37 | [10 empty] | 0 | 0
| 38 |  |  | 3 | [8 empty] | 0 |  |  | 3 |  |  | 108 | [20 empty] | 0 | 0 | 0 |  | 38 | [10 empty] | 0 | 0
| 39 |  |  | 2 | [8 empty] | 0 |  |  | 2 |  |  | 108 | [20 empty] | 0 | 0 | 0 |  | 39 | [10 empty] | 0 | 0
| 40 |  |  | 3 | [8 empty] | 0 |  |  | 3 |  |  | 108 | [20 empty] | 0 | 0 | 0 |  | 40 | [10 empty] | 0 | 0
| 41 |  |  | 2 | [8 empty] | 0 |  |  | 2 |  |  | 108 | [20 empty] | 0 | 0 | 0 |  | 41 | [10 empty] | 0 | 0
| 42 |  |  | 3 | [8 empty] | 0 |  |  | 3 |  |  | 108 | [20 empty] | 0 | 0 | 0 |  | 42 | [10 empty] | 0 | 0
| 43 |  |  | 2 | [8 empty] | 0 |  |  | 2 |  |  | 108 | [20 empty] | 0 | 0 | 0 |  | 43 | [10 empty] | 0 | 0
| 44 |  |  | 3 | [8 empty] | 0 |  |  | 3 |  |  | 108 | [20 empty] | 0 | 0 | 0 |  | 44 | [10 empty] | 0 | 0
| 45 |  |  | 2 | [8 empty] | 0 |  |  | 2 |  |  | 108 | [20 empty] | 0 | 0 | 0 |  | 45 | [10 empty] | 0 | 0
| 46 |  |  | 3 | [8 empty] | 0 |  |  | 3 |  |  | 108 | [20 empty] | 0 | 0 | 0 |  | 46 | [10 empty] | 0 | 0
| 47 |  |  | 2 | [8 empty] | 0 |  |  | 2 |  |  | 108 | [20 empty] | 0 | 0 | 0 |  | 47 | [10 empty] | 0 | 0
| 48 |  |  | 3 | [8 empty] | 0 |  |  | 3 |  |  | 108 | [20 empty] | 0 | 0 | 0 |  | 48 | [10 empty] | 0 | 0
| 49 |  |  | 2 | [8 empty] | 0 |  |  | 2 |  |  | 108 | [20 empty] | 0 | 0 | 0 |  | 49 | [10 empty] | 0 | 0
| 50 |  |  | 3 | [8 empty] | 0 |  |  | 3 |  |  | 108 | [20 empty] | 0 | 0 | 0 |  | 50 | [10 empty] | 0 | 0
| 51 | 36.18235 | 9.583858 | [9 empty] | 126.3444 | [9 empty] | 0.6328527 | 0.8385863 | 12.02888 | 0.6210559 | 0.8789424 | 11.86803 |  |  | 0.09975333 | 0.3574815 | 10.4026 | 0.0258 |  |  | 3402.821 | 4763.11 | 66931.38 | 514.9102 | 1892.293 | 54770.6 | 247.4884 |  | 76.59% | 58.4% | 17.64%
| 52 | 615.1 | [10 empty] | 5685.838 | [40 empty] | 2640.423 | 2870.817 | 12160.78
[22 empty] | Median | 0.58865 | 0.7004167 | 10.09597 | 0.6090019 | 0.7056222 | 10.25127
|  |  |  | 544.0227125 | [32 empty] | 2640.423 | [16 empty] | 2112.338
|  |  |  | 19.41782 | Tph
|  |  |  | 8.554692 | [35 empty] | Leach Feed Ball Mill Head Grade |  |  |  |  | Batch | Head Grade LF Ball Mill |  |  | Lab AAS Result Tail | [5 empty] | Estimasi Metal Content Recovered
[9 empty] | Running Hour |  |  | Downtime Hour | Tph Production |  | Tpd Production |  |  |  |  | Daily Time Production (Day) | [20 empty] | Au | Ag | Cu |  | Process | gpt |  |  | Solid (gpt) |  |  | Solution (gr/m3) |  |  | gr
[9 empty] | 615.1 |  |  | 317.6333 | 9.243762 |  | 221.8503 |  |  |  |  | 38.86389 | [19 empty] | Average (Rata-rata) | 0.7364815 | 0.6474954 | 8.51906 |  | No | Au | Ag | Cu | Au | Ag | Cu | Au | Ag | Cu | Au | Ag | Cu
[9 empty] | 25.62917 |  |  | 13.23472 | [16 empty] | Head Grade LF Ball Mill | [10 empty] | Median | 0.696 | 0.6636111 | 9.046111 |  | 1 | 0.708 | 0.53525 | 7.222417 | 0.05575 | 0.17 | 6.55 | 0.02 |  |  | 182.2486176 | 115.8836 | 259.1009
[29 empty] | Batch Process | No Tanki | gpt | [8 empty] | Min | 0.5760833 | 0.4966667 | 7.222417 |  | 2 | 0.684 | 0.7933333 | 9.051111 | 0.05575 | 0.25 | 8.3525 | 0.029 |  |  | 177.0263 | 163.0772 | 209.6826
[9 empty] | Running Hour |  |  | 615.1 | [18 empty] | Au | Ag | Cu | [6 empty] | Max | 0.9345556 | 0.7933333 | 9.150833 |  | 3 | 0.9345556 | 0.6588889 | 9.068889 | 0.09816667 | 0.2333333 | 8.963333 | 0.023 |  |  | 262.753 | 139.1443 | 34.51359
[9 empty] | Downtime Hour |  |  | 317.6333 | [16 empty] | 1 | 2 | 0.708 | 0.53525 | 7.222417 | [11 empty] | 4 | 0.9289167 | 0.7325 | 9.150833 | 0.1091667 | 0.24 | 5.163333 | 0.033 |  |  | 244.2044 | 156.0906 | 1263.78
[9 empty] | Total Hour Process |  |  | 932.7333 | [16 empty] | 2 | 3 | 0.684 | 0.7933333 | 9.051111 | [11 empty] | 5 | 0.5873333 | 0.4966667 | 9.041111 | 0.1246667 | 0.3783333 | 7.518333 | 0.026 |  |  | 110.7071 | 31.59332 | 406.56
[9 empty] | %Avabiality |  |  | 65.95% | [32 empty] | 6 | 0.5760833 | 0.6683333 | 7.58 | 0.0435 | 0.238 | 7.4 | 0.018 |  |  | 135.3604 | 119.2182 | 49.86664425
[9 empty] | Tph |  |  | 9.243762 | [32 empty] | 7 | 0.5355556 | 0.5355556 | 9.814444 | 0.1001667 | 0.1466667 | 8.166667 | 0.022 |  |  | 93.61982 | 95.6968 | 405.481
[9 empty] | Tpd |  |  | 221.8503 | [32 empty] | 8 | 0.5848333 | 0.5883333 | 10.3775 | 0.05888889 | 0.3877778 | 10.2 | 0.027 |  |  | 171.1181 | 73.29297 | 64.86733
[9 empty] | Daily Time Production (Day) |  |  | 38.86389 | [32 empty] | 9 | 0.60575 | 0.8633333 | 14.67583 | 0.1028 | 0.407 | 14.752 | 0.017 |  |  | 224.766 | 215.8746 | 61.09796
[9 empty] | %Losetime Production |  |  | 34.05% | [32 empty] | 10 | 0.8259048 | 1.139048 | 17.89333 | 0.144 | 0.4983333 | 17.63 | 0.031 |  |  | 249.313183 | 249.5373 | 96.43815
[45 empty] | 11 | 0.7294667 | 1.303333 | 18.88 | 0.167 | 1.26 | 17.43 | 0.037 |  |  | 172.3516 | 15.368093 | 151.1859
[45 empty] | Rata-Rata | 0.7000363 | 0.7558705 | 11.15959 | 0.09635051 | 0.3826768 | 10.19329 | 0.02572727
[45 empty] | Total | [9 empty] | 2023.468 | 1374.777 | 3002.574
[9 empty] | Batch Process |  |  | Batch | Material Solid (Ton) | Assay Lab Result Head Grade ppm | [5 empty] | Assay Lab Result Tail
[9 empty] | Siklus Pengolahan |  |  | Prosess |  | Au | Ag | Cu |  |  |  | Au | Ag | Cu
[9 empty] | 1 |  |  | 1 | 292.3136 | 0.708 | 0.53525 | 7.222417 |  |  |  | 0.05575 | 0.17 | 6.55
[9 empty] | 2 |  |  | 2 | 300.14215 | 0.684 | 0.7933333 | 9.051111 |  |  |  | 0.05575 | 0.25 | 8.3525
[9 empty] | 3 |  |  | 3 | 326.9708 | 0.9345556 | 0.6588889 | 9.068889 |  |  |  | 0.09816667 | 0.2333333 | 8.963333
[9 empty] | 4 |  |  | 4 | 316.9353 | 0.9289167 | 0.7325 | 9.150833 |  |  |  | 0.1091667 | 0.24 | 5.163333
[9 empty] | 5 |  |  | 5 | 266.9858 | 0.5873333 | 0.4966667 | 9.041111 |  |  |  | 0.1246667 | 0.3783333 | 7.518333
[9 empty] | 6 |  |  | 6 | 277.0369125 | 0.5760833 | 0.6683333 | 7.58
[9 empty] | 7 |  |  | 7 | 246.077475 | 0.5355556 | 0.5355556 | 9.814444
[9 empty] | Rata-Rata |  |  |  | 289.4946 | 0.7077778 | 0.631504 | 8.704115 |  |  |  | 0.0887 | 0.2543333 | 7.3095
[9 empty] | Total Material |  |  |  | 2026.462
Note on J12: [Threaded comment] Your version of Excel allows you to read this threaded comment; however, any edits to it will get removed if the file is opened in a newer version of Excel. Learn more: https://go.microsoft.com/fwlink/?linkid=870924 Comment: 6 plat actual lebih sekitar 6 plat 20 cm
Note on C15: [Threaded comment] Your version of Excel allows you to read this threaded comment; however, any edits to it will get removed if the file is opened in a newer version of Excel. Learn more: https://go.microsoft.com/fwlink/?linkid=870924 Comment: Ada stuck Thickener karena material overload
Note on C16: [Threaded comment] Your version of Excel allows you to read this threaded comment; however, any edits to it will get removed if the file is opened in a newer version of Excel. Learn more: https://go.microsoft.com/fwlink/?linkid=870924 Comment: Gua kurang 4,5 soalnya kan selesai malam sebelum jam 7 finish jam 02:30

## Leach Time Process&Down Time
No | Id Batch Process | Tank | Category Process | Date Start | Time Start | Time Stop | Date Finsih | Duration (min) | Down Time (Hours) | Time Process (Hour) | Remarks | Total Time Process and Down Time Process/Month (September-2026)
1 | 1 | 2 | Normal Operation | 2026-09-01 | 0:01 | 1:01 |  | 60 | - | 1 | finish pump to tank 3 jam 06:-00
2 | 1 | 2 | Normal Operation | 2026-09-02 | 0:01 | 23:59 |  | 1438 |  | 23.96667 | leaching process dan adsorption batch 1 tk 2
2 | 1 dan 2 | 2 dan 3 | Normal Operation | 2026-09-03 | 0:01 | 23:59 |  | 1438 |  | 23.96667 | batch 1 drain slurry jam start 21:30 finish jam 06:30, tank 3 finish pump jam 18:00 start adsorption | Description | Duration (min) | Duration (hours) | Total Days Procces | Avibiality
3 | 1 dan 2 | 2 | Normal Operation | 2026-09-04 | 0:01 | 23:00 |  | 1379 |  | 22.98333 | leaching and drain slurry batch 3, start drain slurry jam 19:00 finish jam 6:00 | Normal Operation | 4315 | 71.91667 | 2.996528 | 98.63%
4 | 2 | 2 | Unplaned Downtime | 2026-09-04 | 0:01 | 1:01 |  | 60 |  | 1 | genset 600 dan 750 bermasalah | Downtime Planed | 0 | 0 | 0
5 |  | 3 | [5 empty] | 0 |  | 0 |  | Unplaned Downtime | 60 | 1 | 0.04166667
6 |  | 3 | [5 empty] | 0 |  | 0 |  | Total Time (Hour) |  | 72.91667 | 3.038194
7 |  | 3 | [5 empty] | 0 |  | 0
8 |  | 2 | [5 empty] | 0 |  | 0
10 |  | 2 | [5 empty] | 0 |  | 0
11 |  | 2 | [5 empty] | 0 |  | 0
12 |  | 3 | [5 empty] | 0 |  | 0
13 |  | 3 | [5 empty] | 0 |  | 0
14 |  | 3 | [5 empty] | 0 |  | 0
15 |  | 3 | [5 empty] | 0 |  | 0
16 |  | 3 | [5 empty] | 0 |  | 0
18 |  | 2 | [5 empty] | 0 |  | 0
19 |  | 3 | [5 empty] | 0 |  | 0
20 |  | 3 | [5 empty] | 0 |  | 0
21 |  | 3 | [5 empty] | 0 |  | 0
22 | [7 empty] | 0 |  | 0
23 | [7 empty] | 0 |  | 0
24 | [7 empty] | 0 |  | 0
25 | [7 empty] | 0 |  | 0
26 | [7 empty] | 0 |  | 0
27 | [7 empty] | 0 |  | 0
28 | [7 empty] | 0 |  | 0
29 | [7 empty] | 0 |  | 0
30 | [7 empty] | 0 |  | 0

## Leaching
Date | Data Leaching | [9 empty] | 06.00 |  |  | 08.00 |  |  | 10.00 |  |  | 12.00 |  |  | 14.00 |  |  | 16.00/04.00 |  |  | 18.00/06.00 |  |  | 20:00 |  |  | 22:00 |  |  | 0:00 |  |  | 2:00 |  |  | 4:00 |  |  | Keterangan
| Batch/Striping | PIC Operator | Batch Striping Start | Batch Striping Finish | Ket start to finish | Tank | Kon. Karbon (gpl) | Volume Slurry (m3) | Tonage on tank | Volume solution (m3) | pH | %Solid | Sandios ppm | pH | %Solid | Sandios ppm | pH | %Solid | Sandios ppm | pH | %Solid | Sandios ppm | pH | %Solid | Sandios ppm | pH | %Solid | Sandios ppm | pH | %Solid | Sandios ppm | pH | %Solid | Sandios ppm | pH | %Solid | Sandios ppm | pH | %Solid | Sandios ppm | pH | %Solid | Sandios ppm | pH | %Solid | Sandios ppm | Day Shift | Night Shift
2026-05-05 |  | Toni | Start Batch 1 |  | Day: 14:11 Start | 1 | [19 empty] | 11 | 38% | 200 | [18 empty] | terjadi masalah pada pompa mixxing tank sandios jadi tidak menaikan sandios ke tanki oper ke night shift
2
3
4
2026-05-06 | Batch 1, Start 03:11 Tank Leach 1 | Toni | 06/05/2025 ,jam 03:00:00 |  |  | 1 | 2.777778 | 540 | 258 | [10 empty] | 11 |  | 170 | 11.1 | 38% |  | 11 |  | 170 | [18 empty] | batch 1 dimulai pada tank 1 start jam 03:00, sandios 15 karung, carbon baru 1,5 ton davao | Start Batch 1 jam 03:00 sandios 375 kg. 06/05/2026
2
3
4
2026-05-07 | Batch 1 process Finish |  |  |  |  | 1 | 2.777778 | 540 | 258 | 420.9474 | [6 empty] | 11 |  | 180 | 11 |  | 180 | [24 empty] | Start Batch 2 pada cip tank 2, jam start 02:00 sandios 15 karung, carbon bekas batch sebelumnya 1,2 ton
| Batch 2 Start 02:00 | Toni | start batch 2, 02:00 |  |  | 2 | 2.222222 | 540 | 265 | 414.4872 |  |  |  | 11 | 39%
3
4
2026-05-08 | Batch Process 1 Finish |  |  |  |  | 1 | [40 empty] | 23:00 Batch 1 selesai drain
| Batch Process 2 Finish |  |  |  |  | 2 | [40 empty] | batch 2 selesai night shift 07:00 pagi 08/05/2026
3
4
2026-05-09 | [5 empty] | 5
6
7
8
2026-05-10 | [5 empty] | 1
2
3
4
2026-05-11 | [5 empty] | 5
6
7
8
2026-05-12 | [5 empty] | 1
2
3
4
2026-05-13 | [5 empty] | 5
6
7
8
2026-05-14 | [5 empty] | 1
2
3
4
2026-05-15 |  |  | Start Batch 6 |  | Start Jam 15:00 | 5
6
7
8
2026-05-16 | [5 empty] | 1
2
3
4
2026-05-17 |  |  |  | Finish Batch 6 | Finish 07:00 | 5
6
7
8
2026-05-18 | [5 empty] | 1
2
3
4
2026-05-19 | [5 empty] | 5
6
7
8
2026-05-20 | [5 empty] | 1
2
3
4
2026-05-21 | [5 empty] | 5
6
7
8
2026-05-22 | [5 empty] | 1
2
3
4
2026-05-23 | [5 empty] | 5
6
7
8
2026-05-24 | [5 empty] | 1
2
3
4
2026-05-25 | [5 empty] | 5
6
7
8
2026-05-26 | [5 empty] | 1
2
3
4
2026-05-27 | [5 empty] | 5
6
7
8
2026-05-28 | [5 empty] | 1
2
3
4
2026-05-29 | [5 empty] | 5
6
7
8
2026-05-30 | [5 empty] | 1
2
3
4
2026-05-31 | [5 empty] | 5
6
7
8
2026-06-01 | [5 empty] | 1
2
3
4
2026-06-02 | [5 empty] | 5
6
7
8
2026-06-03 | [5 empty] | 1
2
3
4
2026-06-04 | [5 empty] | 5
6
7
8
1
2
3
4
5
6
7
8
1
2
3
4
5
6
7
8
1
2
3
4
5
6
7
8
1
2
3
4
5
6
7
8
1
2
3
4
5
6
7
8
1
2
3
4
5
6
7
8
1
2
3
4
5
6
7
8
1
2
3
4
5
6
7
8
1
2
3
4
5
6
7
8
1
2
3
4
5
6
7
8
1
2
3
4
5
6
7
8
1
2
3
4
5
6
7
8
1
2
3
4
5
6
7
8
1
2
3
4
5
6
7
8
1
2
3
4
5
6
7
8
1
2
3
4
5
6
7
8
1
2
3
4
5
6
7
8
1
2
3
4
5
6
7
8
1
2
3
4
5
6
7
8
1
2
3
4
5
6
7
8

## Fuel Consumption
Diesel Consumption Process Plant
No | Date | Diesel Consumption (L)
1 | 2026-08-18 | 320
2 | 2026-08-19 | 320
3 | 2026-08-20 | 388
4 | 2026-08-21 | 425
5 | 2026-08-22 | 452
6 | 2026-08-23 | 397
7 | 2026-08-24 | 283
8 | 2026-08-25 | 347
9 | 2026-08-26 | 346
10 | 2026-08-27 | 297
11 | 2026-08-28 | 304
12 | 2026-08-29 | 510
13 | 2026-08-30 | 524
14 | 2026-08-31 | 300
15 | 2026-09-01 | 1798
16 | 2026-09-02 | 1841
17 | 2026-09-03 | 2492
18 | 2026-09-04 | 864
19 | 2026-09-05 | 837
20 | 2026-09-06 | 810
21 | 2026-09-07 | 1841
22 | 2026-09-08 | 1784
23 | 2026-09-09 | 2237
24 | 2026-09-10 | 1203
25 | 2026-09-11 | 2655
26 | 2026-09-12 | 1557
27 | 2026-09-13 | 1278
28 | 2026-09-14 | 1099
29 | 2026-09-15 | 1988
30 | 2026-09-16 | 1588
31 | 2026-09-17 | 2109
32 | 2026-09-18 | 2436
33 | 2026-09-19 | 2232
34 | 2026-09-20 | 1968
35
36
37
38
39
40
41
42
43
44
45
46
47
48
49
50
51
52
53
54
| Total | 39830 | 23500
| Total Price | 936005000
| Fuel Consumption (L/t) | 7.005124

## Milling and Leach Feed_OLD
| PIC | DYAN RAMDHANI |  |  |  |  | Milling And Leach Feed Material Periode Agustus-September 2026 | [6 empty] | 900
BATCH | Date |  | PIC | Keterangan | Shift | %Solid | Slurry Pump to Tank Leaching (m3) | Estimasi Flow Rate to leaching (m3/h) | Slurry On Tank Leaching | Sg Slurry | passing -75 micron (%) | Tonage/Shift | Tpd | Tph | Running (hour) | Running Time (mins) | lose time(Mins) | tonage/Batch ' | Au Lab (g/t) | Ag Lab (g/t) | Cu Lab (g/t) | Au (gr) | Ag (gr) | Cu (gr) | Au Recovered Price (rp)
1 | 2026-08-31 |  | Yanli/Hadi | Batch 1 Tank 2 | Day | 22.71% | 116.84 | 11.19872 | 116.84 | 1.135 | 68% | 30.11650314 | 74.06965914 | 2.886566 | 22.43333 |  | 94 | 292.3136 | 0.967 | 0.41 | 6.109667 | 29.12266 | 12.34777 | 184.0018 | 72806646.3 | pct solids from known Pulp Weight
|  |  | Kristo/Ulan | Batch 1 Tank 2 | Night | 36% | 98.86 | 8.238333 | 215.7 | 1.235 | 68% | 43.953156 |  | 3.662763 |  |  | 0 |  | 0.609 | 0.5283333 | 7.623333 | 26.76747 | 23.22191742 | 335.0696 | 66918680.01 |  |  |  |  | 2500000
| 2026-09-01 |  | Yanli/Hadi | Batch 1 Tank 2 | Day | 38.79% | 143.3 | 12.37122 | 359 | 1.255 | 70% | 100.6967 | 218.2439 | 8.693244 | 22.9 |  | 25 |  | 0.647 | 0.6743333 | 7.533333 | 65.15079 | 67.90317 | 758.5822 | 162876987.2
|  |  | Kristo/Ulan | Batch 1 Tank 2 finish milling jam 06:00 | Night | 41% | 198 | 17.49632 | 557 | 1.28 | 70% | 117.5471945 |  | 10.38709 |  |  | 41 |  | 0.609 | 0.5283333 | 7.623333 | 71.58624 | 62.1041 | 896.1014 | 178965603.6 |  | W Pulp | 1250 | gr
2 | 2026-09-02 |  | Yanli/Hadi | Batch 2 Tank 3 start | Day | 39% | 215 | 21.5 | 215 | 1.26 | 72% | 105.651 | 209.804 | 10.5651 | 22 |  | 120 | 300.14215 | 0.7446667 | 0.59 | 9.84 | 78.674778 | 62.33409 | 1039.60584 | 196686945 |  | V Pulp | 1000 | mL
|  |  | Ulan/Kristo |  | Night | 40% | 198 | 16.5 | 413 | 1.27 | 72% | 104.153 |  | 8.679417 |  |  | 0 |  | 0.646 | 1.066667 | 9.256667 | 67.282838 | 111.0965 | 964.1096 | 168207095 |  | SG pulp | 1.25 | g/mL
| 2026-09-03 |  | Yanli/Hadi | Finish pump tank 3, batch 2 jam 06:00 | Day | 43% | 126 | 11.45455 | 539 | 1.295 | 71% | 90.33815 | 90.33815 | 8.212559 | 23 |  | 60 |  | 0.6613333 | 0.7233333 | 8.056667 | 59.74363 | 65.3446 | 727.8244 | 149359074.7 |  | SG Solid | 2.1 | g/mL
|  |  | Ulan/Kristo | Stop Drain slurry tank 2, batch 1 | Night | [6 empty] | 0 |  |  |  |  | 720 |  |  |  |  | 0 | 0 | 0 | 0 |  | SG Soln | 1 | g/mL
| 2026-09-04 |  | Stop drain slurry |  | Day | [6 empty] | 0 |  |  | 0 |  | 1440 |  |  |  |  | 0 | 0 | 0 | 0 |  | %sd | 38.18%
[5 empty] | Night | [6 empty] | 0 |  | 0 | [7 empty] | 0 | 0 | 0 | 0 |  | W Solid | 477.2727 | gr
| 2026-09-05 |  |  | stop genset rusak | Day | [6 empty] | 0 |  |  | 0 | 0 | 720 |  |  |  |  | 0 | 0 | 0 | 0 |  | W Sln | 772.7273 | gr
3 | 2026-09-05 |  | Kristo/Ulan | start batch 3, ball mill no 3 only | Night | 38% | 62.15 | 5.57 | 170 | 1.25 |  | 26.31433025 | 26.31433025 | 2.325272 | 11.31667 | 679 | 41 | 326.9708 | 1.087 | 0.7733333 | 8.116667 | 28.60368 | 20.34975 | 213.5846 | 71509192.5
| 2026-09-06 |  | Kristo/Ulan | Batch 3, tank 2 | Day | 47% | 45 | 4.576271 | 215 | 1.33 | 65% | 53.6465 | 173.3245 | 5.455576 | 9.833333 | 590 | 130 |  | 0.9023333 | 0.57 | 9.653333 | 48.40703 | 30.578505 | 517.8675 | 121017562.9
|  |  | Yanli/Hadi |  | Night | 45% | 216 | 18 | 431 | 1.31 | 65% | 119.678 |  | 9.973167 | 12 | 720 | 0 |  | 0.8143333 | 0.6333333 | 9.436667 | 97.45778 | 75.79607 | 1129.361 |  |  |  | 1310
| 2026-09-07 |  | Toni | batch 3 tank 2 finish pump jam 22:00 | Day | 45% | 216 | 19.31446 | 647 | 1.31 | 73% | 127.332 | 185.5919 | 8.977579 | 14.18333 | 851 | 49 |  | 0.912 | 0.9533333 | 9.396667 | 116.126784 | 121.38984 | 1196.49636 |  |  |  | 38.18%
4 | 2026-09-07 |  | Yanli | Start Batch 4 tank 3 | Night | 41% | 107.15 | 9.510355 | 215 | 1.28 | 73% | 58.2599 |  | 6.28704 | 9.266667 | 556 | 44 | 316.9353 | 0.5303333 | 1.07 | 8.926667 | 30.89717 | 62.338093 | 520.0667
| 2026-09-08 |  | Toni | jalan bm 1 dan 2, bm no 3 start jam 14:30 | Day | 42% | 189 | 18.29032 | 404 | 1.29 | 75% | 106.0552 | 193.8268 | 10.26341 | 10.33333 | 620 | 100 |  | 0.6466667 | 0.9633333 | 9.103333 | 68.58236 | 102.1665 | 965.4558 |  | Diameter Tank | 10.7 | m | 3.2
|  |  | Deny | batch 4 to tank 3 | Night | 42% | 162 | 17.14286 | 566 | 1.29 | 75% | 87.7716 |  | 9.288 | 9.45 | 567 | 153 |  | 0.635 | 1.033333 | 7.81 | 55.734966 | 90.69732 | 685.496196 |  | Tinggi | 3.2 | m
| 2026-09-09 |  | Toni | Batch 4 tank 3 finish pump jam 10:00, start drain slurry tank 2 | Day | 44% | 81 | 27 | 647 | 1.305 | 75% | 64.8486 | 64.8486 | 21.6162 | 3 | 180 | 540 |  | 0.5923333 | 0.6666667 | 7.24 | 38.4119874 | 43.2324 | 469.503864 |  | r2 | 5.35
| 2026-09-09 |  | Deny | drain slurry tank no 2 stop ball mill | Night | [6 empty] | 0 |  |  | 0 | 0 | 720 |  |  |  |  | 0 | 0 | 0 |  | Volume Tank | 287.59888
5 | 2026-09-10 |  | Toni | Start Ball Mill 07:23, Batch 5 tank 2 | Day | 44% | 215.15 | 20.3612 | 323 | 1.3 | 75% | 123.0658 | 262.0878 | 11.64661 | 10.56667 | 634 | 86 | 327.0942125 | 0.73 | 0.63 | 8.57 | 89.838034 | 77.531454 | 1054.673906 |  | Berat solid | 137.2631
|  |  | Septian/Nipto |  | Night | 42% | 270 | 25.79618 | 593 | 1.3 | 75% | 139.022 |  | 13.28236 | 10.46667 | 628 | 92 |  | 0.516 | 0.43 | 9.276667 | 71.735352 | 59.77946 | 1289.661 |  |  | 103.8331
| 2026-09-11 |  | Kristo/Awal | slurry finish pump to tank 2 batch 5 10:41, agitator tank 3 stuck jam 21:05 | Day | 40% | 54 | 4.91654 | 647 | 1.27 | 75% | 4.898 | 65.0064125 | 0.9828763 | 4.983333 | 299 | 61 |  | 0.516 | 0.43 | 9.276667 | 2.527368 | 2.10614 | 45.43711
| 2026-09-11 |  | Kristo/Awal | Batch 6 Start jam 12:36 | Day | 42% | 107.15 | 17.85833 | 215 | 1.29 | 75% | 60.1084125 |  | 10.01806875 | 6 | 360 | 0 | 277.0369125 | 1.428667 | 0.9933333 | 9.133333 | 85.87489 | 59.70768975 | 548.9901675
6 | 2026-09-11 |  | Yanly | Start ball mill batch 6 tank 3, 12:36, ball mill stop 21:05 karena material overload pada tanki thickener | Night | 45% | 72 | 36 | 287 | 1.29 | 75% | 50.1165 | 50.1165 | 25.05825 | 2 | 120 | 600 |  | 0.265 | 0.5733333 | 7.593333 | 13.2808725 | 28.73346 | 380.55129 |  |  | 75.2631
| 2026-09-12 |  | Toni/Hady | Stop ball mill tanki thickener overload clean up thickener tank | Day | 33% | 432 |  | 719 | 1.21 | 75% | 120.4932 | 166.812 |  | 0 | 0 | 720 |  | 0.3053333 | 0.5533333 | 6.796667 | 36.7905904 | 66.672904 | 818.952116
|  |  | Anja | Perbaikan Thickener dan penaikan slurry dari tank thickener | Night | 33% | 116 |  | 835 | 1.21 | 75% | 46.3188 |  |  | 0 | 0 | 720 |  | 0.3053333 | 0.5533333 | 6.796667 | 14.1426736 | 25.629736 | 314.813444
| 2026-09-13 |  | Hadi | Perbaikan Thickener | Day | [6 empty] | 0 | 28.49657 |  | 0 | 0 | 720 |  |  |  |  | 0 | 0 | 0 |  | 18.52484172 |  | 39.1184892
7 |  |  | Toni | START BALL MILL BATCH 7 20:30, TANK 2 | Night | 38% | 179.15 | 17.915 | 287 | 1.25 | 75% | 28.49657 |  | 2.849657 | 10 | 600 | 120 |  |  |  |  | 0 | 0 | 0 |  | 67.25431296 |  | 119.4261876
| 2026-09-14 |  |  |  | Day |  | -287 | -23.91667 |  |  |  | -85.09625 | -85.09625 |  |  |  | 0 |  |  |  |  | 0 | 0 | 0 |  | 88.02558468 |  | 80.3076984
[5 empty] | Night |  | 0 | 0 |  |  |  | 0 |  | 0 | 22.93333 |  | 64 |  |  |  |  | 0 | 0 | 0 |  | 20.77127172
| 2026-09-15 |  |  |  | Day |  |  | 0 |  |  |  | 0 | [9 empty] | 0 | 0 | 0
[5 empty] | Night |  |  | 0 |  |  |  | 0 |  | 0 | 24 |  | 0 |  |  |  |  | 0 | 0 | 0 |  | 144.2798
| 2026-09-16 |  |  |  | Day |  |  | 0 |  |  |  | 0 | [9 empty] | 0 | 0 | 0 |  | 179.1392814
[5 empty] | Night |  |  | 0 |  |  |  | 0 |  | 0 | 21.08333 |  | 175 |  |  |  |  | 0 | 0 | 0 |  | 34.85948364
| 2026-09-17 |  |  |  | Day |  |  | 0 |  |  |  | 0 | [9 empty] | 0 | 0 | 0 |  | \ |  |  |  | 30
[5 empty] | Night |  |  | 0 |  |  |  | 0 |  | 0 | 18 |  | 360 |  |  |  |  | 0 | 0 | 0
| 2026-09-18 |  |  |  | Day |  |  | 0 |  |  |  | 0 | [9 empty] | 0 | 0 | 0
[5 empty] | Night |  |  | 0 |  |  |  | 0 |  |  | 0 |  | 1440 |  |  |  |  | 0 | 0 | 0
| 2026-09-19 |  |  |  | Day |  |  | 0 |  |  |  | 0 | [9 empty] | 0 | 0 | 0
[5 empty] | Night |  |  | 0 |  |  |  | 0 |  |  | 13.91667 |  | 605 |  |  |  |  | 0 | 0 | 0
| 2026-09-20 |  |  |  | Day |  |  | 0 |  |  |  | 0 | [9 empty] | 0 | 0 | 0
[5 empty] | Night |  |  | 0 |  |  |  | 0 |  |  | 21.25 |  | 165
| 2026-09-21 |  |  |  | Day |  |  | 0 |  |  |  | 0
[5 empty] | Night |  |  | 0 |  |  |  | 0 |  |  | 0 |  | 0
| 2026-09-22 |  |  |  | Day |  |  | 0 |  |  |  | 0
[5 empty] | Night |  |  | 0 |  |  |  | 0 |  |  | 0 |  | 0
| 2026-09-23 |  |  |  | Day |  |  | 0 |  |  |  | 0
[5 empty] | Night |  |  | 0 |  |  |  | 0
| 2026-09-24 |  |  |  | Day |  |  | 0 |  |  |  | 0 | [14 empty] | 9570
[5 empty] | Night |  |  | 0 |  |  |  | 0 |  |  | 0 |  | 1 | [9 empty] | 8795
| 2026-09-25 |  |  |  | Day |  |  | 0 |  |  |  | 0 | [14 empty] | 0.08098224
[5 empty] | Night |  |  | 0 |  |  |  | 0 |  |  | 0 |  | 0
| 2026-09-26 |  |  |  | Day |  |  | 0 |  |  |  | 0
[5 empty] | Night |  |  | 0 |  |  |  | 0 |  |  | 0 |  | 0
| 2026-09-27 |  |  |  | Day |  |  | 0 |  |  |  | 0
[5 empty] | Night |  |  | 0 |  |  |  | 0 |  |  | 0 |  | 0
| 2026-09-28 |  |  |  | Day |  |  | 0 |  |  |  | 0
[5 empty] | Night |  |  | 0 |  |  |  | 0 |  |  | 0 |  | 0 |  |  |  |  | 0 | 0 | 0
| 2026-09-29 |  |  |  | Day |  |  | 0 |  |  |  | 0 | [9 empty] | 0 | 0 | 0
[5 empty] | Night |  |  | 0 |  |  |  | 0 |  |  | 0 |  | 0 |  |  |  |  | 0 | 0 | 0
| 2026-09-30 |  |  |  | Day |  |  | 0 |  |  |  | 0 | [9 empty] | 0 | 0 | 0
[5 empty] | Night |  |  | 0 |  |  |  | 0 |  |  |  |  | 0.9930556 |  |  |  |  | 0 | 0 | 0
| 2026-10-01 |  |  |  | Day |  |  | 0 |  |  |  | 0 | [9 empty] | 0 | 0 | 0
[5 empty] | Night |  |  | 0 |  |  |  | 0 |  |  | 0 |  | 0.5 |  |  |  |  | 0 | 0 | 0
| 2026-10-02 |  |  |  | Day |  |  | 0 |  |  |  | 0 | [9 empty] | 0 | 0 | 0
[5 empty] | Night |  |  | 0 |  |  |  | 0 |  |  | 0 |  | 0.1666667 |  |  |  |  | 0 | 0 | 0
| 2026-10-03 |  |  |  | Day |  |  | 0 |  |  |  | 0 | [9 empty] | 0 | 0 | 0
[5 empty] | Night |  |  | 0 |  |  |  | 0 |  |  | 0 |  | 0.9861111 |  |  |  |  | 0 | 0 | 0
| 2026-10-04 |  |  |  | Day |  |  | 0 |  |  |  | 0 | [9 empty] | 0 | 0 | 0 |  |  |  |  | 0.419
[5 empty] | Night |  |  | 0 |  |  |  | 0 |  |  | 0 |  | 0.9791667 |  |  |  |  | 0 | 0 | 0 |  |  |  |  | 0.413
| 2026-10-05 |  |  |  | Day |  |  | 0 |  |  |  | 0 | [9 empty] | 0 | 0 | 0 |  |  |  |  | 0.404
[5 empty] | Night |  |  | 0 |  |  |  | 0 |  |  | 0 |  | 0.9166667 |  |  |  |  | 0 | 0 | 0 |  |  |  |  | 0.47
| 2026-10-06 |  |  |  | Day |  |  | 0 |  |  |  | 0 | [9 empty] | 0 | 0 | 0 |  |  |  |  | 0.465
[5 empty] | Night |  |  | 0 |  |  |  | 0 |  |  | 0 |  | 0.8965278 |  | 0.357 | 1.056 | 32.25 | 0 | 0 | 0 |  |  |  |  | 0.516
[5 empty] | Day |  |  | 0 |  |  |  | 0 | [9 empty] | 0 | 0 | 0 |  |  |  |  | 0.4478333
[5 empty] | Night |  |  | 0 |  |  |  | 0 |  |  | 0 |  | 0.7090278 |  | #REF! | #REF! | #REF! | #REF! | #REF! | #REF!
[5 empty] | Day |  |  | 0 |  |  |  | 0 | [9 empty] | 0 | 0 | 0
[5 empty] | Night |  |  | 0 |  |  |  | 0 |  |  | 0 |  | 1 |  | #REF! | #REF! | #REF! | #REF! | #REF! | #REF!
[5 empty] | Day |  |  | 0 |  |  |  | 0 | [9 empty] | 0 | 0 | 0
[5 empty] | Night |  |  | 0 |  |  |  | 0 |  |  | 0 |  | 0.7361111 |  | #REF! | #REF! | #REF! | #REF! | #REF! | #REF!
[5 empty] | Day |  |  | 0 |  |  |  | 0 | [9 empty] | 0 | 0 | 0
[5 empty] | Night |  |  | 0 |  |  |  | 0 |  |  | 0 |  | 0 |  | #REF! | #REF! | #REF! | #REF! | #REF! | #REF!
[5 empty] | Day |  |  | 0 |  |  |  | 0 | [9 empty] | 0 | 0 | 0
[5 empty] | Night |  |  | 0 |  |  |  | 0 |  |  | 0 |  | 0 |  | #REF! | #REF! | #REF! | #REF! | #REF! | #REF!
[5 empty] | Day |  |  | 0 |  |  |  | 0 | [9 empty] | 0 | 0 | 0
[5 empty] | Night |  |  | 0 |  |  |  | 0 |  |  | 0 |  | 0 |  | #REF! | #REF! | #REF! | #REF! | #REF! | #REF!
[5 empty] | Day |  |  | 0 |  |  |  | 0 | [9 empty] | 0 | 0 | 0
[5 empty] | Night |  |  | 0 |  |  |  | 0 |  |  | 0 |  | 0 |  | #REF! | #REF! | #REF! | #REF! | #REF! | #REF!
[5 empty] | Day |  |  | 0 |  |  |  | 0 | [9 empty] | 0 | 0 | 0
[5 empty] | Night |  |  | 0 |  |  |  | 0 |  |  | 0 |  | 0 |  | #REF! | #REF! | #REF! | #REF! | #REF! | #REF!
[5 empty] | Day |  |  | 0 |  |  |  | 0 | [9 empty] | 0 | 0 | 0
[5 empty] | Night |  |  | 0 |  |  |  | 0 |  |  | 0 | [6 empty] | 0 | 0 | 0
[5 empty] | Day |  |  | 0 |  |  |  | 0 | [9 empty] | 0 | 0 | 0 |  | 1188347787.3
| Average | [9 empty] | 72.36% | 1723.785 |  |  | 438.8667 |  |  |  | 0.6485294 | 0.6482294 | 7.600924 | 426.9321 | 424.7019 | 5118.879
[25 empty] | Min | 0
[13 empty] | 262.0878 | [11 empty] | Max | 196686945
Note on T10: [Threaded comment] Your version of Excel allows you to read this threaded comment; however, any edits to it will get removed if the file is opened in a newer version of Excel. Learn more: https://go.microsoft.com/fwlink/?linkid=870924 Comment: Re assay sampel