## Daily Summary
Daily summary Production PT Bulawan Daya Lestari
Site Gunung Patung, Mopait, Bolaang Mongondow, Sulawesi Utara
Date | Feeding, ton | [5 empty] | Hours Run Crushing | Hours Milling | Availability, % |  |  | Plant Usability | Gold Rom ( Elution and Electrowinning ) | [10 empty] | Consumption | [7 empty] | Stockpile, Estimated |  | Inventory PPA | [5 empty] | SHE |  | Result per month
| Tpd | Mtd | tph | Au Lab, gpt | Au, gr | Au, kg |  |  | Crusher | Mill | CIP |  | Carbon to Elution (t) | Carbon Transit (t) | Elution | Loaded Carbon (g/t) | Barren Carbon (g/t) | Au Recovery gr | Au Recovery Elution (%) | E/W | Smelting | Dore Transit | Hand Over | Sandios kg | Fuel Diesel | Carbon kg | Lime kg | NaOH, kg | HCL, Liter | Floculant, kg | Fuel, L | Ore Inventory, ton | Au Inventory, kg | Cyanide, kg | Carbon kg | Lime kg | NaOH, kg | HCL, Liter | Floculant, kg | LTA Free Hours | Spills, Liter | Tpm
2026-06-01 | 0 | 0 | #DIV/0! |  | 0 | 0 |  | 0 |  | 0% | 100% | 0% | [5 empty] | 0 | #DIV/0! |  |  |  |  | 0 | 0 | 0 | 0 | 0 | 0 | 0 | 0 |  |  | 0 | 0 | 0 | 0 | 0 | 0 |  |  | avarage tpd
2026-06-02 | 78.0435 | 78.0435 | 7.073429 | 1.45 | 113.163075 | 0.113163075 | 11.03333 | 0 |  | 0% | 100% | 0% | [5 empty] | 0 | #DIV/0! |  |  |  |  | 0 | 0 | 0 | 0 | 0 | 0 | 0 | 0 |  |  | 0 | 0 | 0 | 0 | 0 | 0 |  |  | Percentage ore blend
2026-06-03 | 17.712 | 95.7555 | 1.605317 | 1.45 | 25.6824 | 0.0256824 | 11.03333 | 0 |  | 0% | 100% | 0% | [5 empty] | 0 | #DIV/0! |  |  |  |  | 0 | 0 | 0 | 0 | 0 | 0 | 0 | 0 | 0 | 0 | 0 | 0 | 0 | 0 | 0 | 0 |  |  | Ops Time Crusher
2026-06-04 | 157.9905 | 253.746 | 16.74811 | 1.45 | 229.086225 | 0.229086225 | 9.433333 | 0 |  | 0% | 100% | 0% | [5 empty] | 0 | #DIV/0! |  |  |  |  | 150 | 0 | 0 | 10 | 0 | 0 | 0 | 0 | 0 | 0 | 0 | 0 | 0 | 0 | 0 | 0 |  |  | Ops Time Ballmill
2026-08-18 | 37.9192 | 291.6652 | 18.64879 | 0.77 | 29.197784 | 0.029197784 | 2.033333 | 0 | 16.94% | 0% | 100% | 0% | [5 empty] | 0 | #DIV/0! |  |  |  |  | 0 | 0 | 0 | 0 | 0 | 0 | 0 | 0 | 0 | 0 | 0 | 0 | 0 | 0 | 0 | 0 |  |  | Grinding Ball Consumption
2026-08-19 | 283.1708 | 574.836 | 25.66503 | 1.021 | 289.1173868 | 0.2891173868 | 11.03333 | 0 | 91.94% | 0% | 100% | 0% | [5 empty] | 0 | #DIV/0! |  |  |  |  | 0 | 0 | 0 | 0 | 0 | 0 | 0 | 0 | 0 | 0 | 0 | 0 | 0 | 0 | 0 | 0 |  |  | Kwh
2026-08-20 | 337.1445 | 911.9805 | 33.65835 | 0.604 | 203.635278 | 0.203635278 | 10.01667 | 0 | 91.94% | 0% | 100% | 0% | [5 empty] | 0 | #DIV/0! |  |  |  |  | 0 | 0 | 0 | 0 | 0 | 0 | 0 | 0 | 0 | 0 | 0 | 0 | 0 | 0 | 0 | 0 |  |  | Flocculant Consumption
2026-08-21 | 287.1045 | 1199.085 | 30.43511 | 0.442 | 126.900189 | 0.126900189 | 9.433333 | 0 | 78.61% | 0% | 100% | 0% | [5 empty] | 0 | #DIV/0! |  |  |  |  | 0 | 0 | 0 | 0 | 0 | 0 | 0 | 0 | 0 | 0 | 0 | 0 | 0 | 0 | 0 | 0 |  |  | Cyanide Consumption
2026-08-22 | 197.0325 | 1396.1175 | 21.85203 | 0.6293333 | 123.99912 | 0.12399912 | 9.016667 | 0 | 75.14% | 0% | 100% | 0% | [5 empty] | 0 | #DIV/0! |  |  |  |  | 0 | 0 | 0 | 0 | 0 | 0 | 0 | 0 | 0 | 0 | 0 | 0 | 0 | 0 | 0 | 0 |  |  | Lime Consumption
2026-08-23 | 0 | 1396.1175 | 0 |  | 0 | 0 | 0.03333333 | 0 | 0.2778% | 0% | 100% | 0% | [5 empty] | 0 | #DIV/0! |  |  |  |  | 0 | 0 | 0 | 0 | 0 | 0 | 0 | 0 | 0 | 0 | 0 | 0 | 0 | 0 | 0 | 0 |  |  | Carbon Consumption
2026-08-24 | 162.0045 | 1558.122 | 16.17349 | 1.030222 | 166.900636 | 0.166900636 | 10.01667 | 0 | 83.47% | 0% | 100% | 0% | [5 empty] | 0 | #DIV/0! |  |  |  |  | 0 | 0 | 0 | 0 | 0 | 0 | 0 | 0 | 0 | 0 | 0 | 0 | 0 | 0 | 0 | 0
2026-08-25 | 0 | 1558.122 | 0 |  | 0 | 0 | 0.03333333 | 0 | 0.2778% | 0% | 100% | 0% | [5 empty] | 0 | #DIV/0! |  |  |  |  | 0 | 0 | 0 | 0 | 0 | 0 | 0 | 0 | 0 | 0 | 0 | 0 | 0 | 0 | 0 | 0
2026-08-26 | 0 | 1558.122 | 0 |  | 0 | 0 | 0.03333333 | 0 | 0.2778% | 0% | 93.47% | 0% | [5 empty] | 0 | #DIV/0! |  |  |  |  | 0 | 0 | 0 | 0 | 0 | 0 | 0 | 0 | 0 | 0 | 0 | 0 | 0 | 0 | 0 | 0
2026-08-27 | 124.9471 | 1683.0691 | 23.72413 | 0.7511429 | 93.85312 | 0.09385312 | 5.266667 | 0 | 43.89% | 0% | 100% | 0% | [5 empty] | 0 | #DIV/0! |  |  |  |  | 0 | 0 | 0 | 0 | 0 | 0 | 0 | 0 | 0 | 0 | 0 | 0 | 0 | 0 | 0 | 0
2026-08-28 | 167.765 | 1850.8341 | 20.92703 | 0.6641111 | 111.4146 | 0.1114146 | 8.016667 | 0 | 66.81% | 0% | 100% | 0% | [5 empty] | 0 | #DIV/0! |  |  |  |  | 0 | 0 | 0 | 0 | 0 | 0 | 0 | 0 | 0 | 0 | 0 | 0 | 0 | 0 | 0 | 0
2026-08-29 | 240.435 | 2091.2691 | 24.00349 | 0.872 | 209.65932 | 0.20965932 | 10.01667 | 0 | 83.47% | 0% | 100% | 0% | [5 empty] | 0 | #DIV/0! |  |  |  |  | 0 | 0 | 0 | 0 | 0 | 0 | 0 | 0 | 0 | 0 | 0 | 0 | 0 | 0 | 0 | 0
2026-08-30 | 53.82 | 2145.0891 | 26.46885 | 0.989 | 53.22798 | 0.05322798 | 2.033333 | 0 | 16.94% | 0% | 100% | 0% | [5 empty] | 0 | #DIV/0! |  |  |  |  | 0 | 0 | 0 | 0 | 0 | 0 | 0 | 0 | 0 | 0 | 0 | 0 | 0 | 0 | 0 | 0
2026-08-31 | 0 | 2145.0891 | #DIV/0! |  | 0 | 0 | 0 | 22.43333 | 0% | 93.47% | 100% | 93.47% | [5 empty] | 0 | #DIV/0! |  |  |  |  | 0 | 0 | 0 | 0 | 0 | 0 | 0 | 0 | 0 | 0 | 0 | 0 | 0 | 0 | 0 | 0
2026-09-01 | 0 | 2145.0891 | #DIV/0! |  | 0 | 0 | 0 | 24 | 0% | 100% | 100% | 0% | [5 empty] | 0 | #DIV/0! |  |  |  |  | 0 | 0 | 0 | 0 | 0 | 0 | 0 | 0 | 0 | 0 | 0 | 0 | 0 | 0 | 0 | 0
2026-09-02 | 0 | 2145.0891 | #DIV/0! |  | 0 | 0 | 0 | 24 | 0% | 100% | 100% | 0% | [5 empty] | 0 | #DIV/0! |  |  |  |  | 0 | 0 | 0 | 0 | 0 | 0 | 0 | 0 | 0 | 0 | 0 | 0 | 0 | 0 | 0 | 0
2026-09-03 | 0 | 2145.0891 | #DIV/0! |  | 0 | 0 | 0 | 24 | 0% | 100% | 100% | 0% | [5 empty] | 0 | #DIV/0! |  |  |  |  | 0 | 0 | 0 | 0 | 0 | 0 | 0 | 0 | 0 | 0 | 0 | 0 | 0 | 0 | 0 | 0
2026-09-04 | 0 | 2145.0891 | #DIV/0! |  | 0 | 0 | 0 | 24 | 0% | 100% | 100% | 0% | [5 empty] | 0 | #DIV/0! |  |  |  |  | 0 | 0 | 0 | 0 | 0 | 0 | 0 | 0 | 0 | 0 | 0 | 0 | 0 | 0 | 0 | 0
2026-09-05 | 0 | 2145.0891 | #DIV/0! |  | 0 | 0 | 0 | 24 | 0% | 100% | 100% | 0% | [5 empty] | 0 | #DIV/0! |  |  |  |  | 0 | 0 | 0 | 0 | 0 | 0 | 0 | 0 | 0 | 0 | 0 | 0 | 0 | 0 | 0 | 0
2026-09-06 | 0 | 2145.0891 | #DIV/0! |  | 0 | 0 | 0 | 24 | 0% | 100% | 100% | 0% | [5 empty] | 0 | #DIV/0! |  |  |  |  | 0 | 0 | 0 | 0 | 0 | 0 | 0 | 0 | 0 | 0 | 0 | 0 | 0 | 0 | 0 | 0
2026-09-07 | 0 | 2145.0891 | #DIV/0! |  | 0 | 0 | 0 | 24 | 0% | 100% | 100% | 0% | [5 empty] | 0 | #DIV/0! |  |  |  |  | 0 | 0 | 0 | 0 | 0 | 0 | 0 | 0 | 0 | 0 | 0 | 0 | 0 | 0 | 0 | 0
2026-09-08 | 0 | 2145.0891 | #DIV/0! |  | 0 | 0 | 0 | 24 | 0% | 100% | 100% | 0% | [5 empty] | 0 | #DIV/0! |  |  |  |  | 0 | 0 | 0 | 0 | 0 | 0 | 0 | 0 | 0 | 0 | 0 | 0 | 0 | 0 | 0 | 0
2026-09-09 | 0 | 2145.0891 | #DIV/0! |  | 0 | 0 | 0 | 24 | 0% | 100% | 100% | 0% | [5 empty] | 0 | #DIV/0! |  |  |  |  | 0 | 0 | 0 | 0 | 0 | 0 | 0 | 0 | 0 | 0 | 0 | 0 | 0 | 0 | 0 | 0
2026-09-10 | 0 | 2145.0891 | #DIV/0! |  | 0 | 0 | 0 | 24 | 0% | 100% | 100% | 0% | [5 empty] | 0 | #DIV/0! |  |  |  |  | 0 | 0 | 0 | 0 | 0 | 0 | 0 | 0 | 0 | 0 | 0 | 0 | 0 | 0 | 0 | 0
2026-09-11 |  | 2145.0891 | #DIV/0! |  | 0 | 0 | 0 | 24 | 0% | 100% | 100% | 0% | [5 empty] | 0 | #DIV/0! |  |  |  |  | 0 | 0 | 0 | 0 | 0 | 0 | 0 | 0 | 0 | 0 | 0 | 0 | 0 | 0 | 0 | 0
2026-09-12 | 0 | 2145.0891 | #DIV/0! |  | 0 | 0 | 0 | 24 | 0% | 100% | 100% | 0% | [5 empty] | 0 | #DIV/0! |  |  |  |  | 0 | 0 | 0 | 0 | 0 | 0 | 0 | 0 | 0 | 0 | 0 | 0 | 0 | 0 | 0 | 0
2026-09-13 | 0 | 2145.0891 | #DIV/0! |  | 0 | 0 | 0 | 24 | 0% | 100% | 100% | 0% | [5 empty] | 0 | #DIV/0! |  |  |  |  | 0 | 0 | 0 | 0 | 0 | 0 | 0 | 0 | #REF! | #REF! | #REF! | #REF! | #REF! | #REF! | 0 | #REF!
2026-09-14 | 0 | 2145.0891 | #DIV/0! |  | 0 | 0 | 0 | 24 | 0% | 100% | 200% | 0% | [11 empty] | 0 | 0 | 0 | 0 | 0 | 0 | 0 | 0 | #REF! | #REF! | #REF! | #REF! | #REF! | #REF! | #REF! | #REF!
2026-09-15 |  | 2145.0891 | #DIV/0! |  | 0 | 0 | 0 | 24 | 0% | 100% | 300% | 0% | [11 empty] | 0 | 0 | 0 | 0 | 0 | 0 | 0 | 0 | #REF! | #REF! | #REF! | #REF! | #REF! | #REF! | #REF! | #REF!
2026-09-16 | 0 | 2145.0891 | #DIV/0! |  | 0 | 0 | 0 | 24 | 0% | 100% | 400% | 0% | [11 empty] | 0 | 0 | 0 | 0 | 0 | 0 | 0 | 0 | #REF! | #REF! | #REF! | #REF! | #REF! | #REF! | #REF! | #REF!
2026-09-17 | 0 | 2145.0891 | #DIV/0! |  | 0 | 0 | 0 | 24 | 0% | 100% | 500% | 0% | [11 empty] | 0 | 0 | 0 | 0 | 0 | 0 | 0 | 0 | #REF! | #REF! | #REF! | #REF! | #REF! | #REF! | #REF! | #REF!
2026-09-18 | 0 | 2145.0891 | #DIV/0! |  | 0 | 0 | 0 | 24 | 0% | 100% | 600% | 0% | [11 empty] | 0 | 0 | 0 | 0 | 0 | 0 | 0 | 0 | #REF! | #REF! | #REF! | #REF! | #REF! | #REF! | #REF! | #REF!
2026-09-19 | 0 | 2145.0891 | #DIV/0! |  | 0 | 0 | 0 | 24 | 49.96% | 100% | 700% | 0% | [11 empty] | 0 | 0 | 0 | 0 | 0 | 0 | 0 | 0 | #REF! | #REF! | #REF! | #REF! | #REF! | #REF! | #REF! | #REF!
2026-09-20 | 0 | 2145.0891 | #DIV/0! |  | 0 | 0 | 0 | 24 | 0% | 100% | 800% | 0% | [11 empty] | 0 | 0 | 0 | 0 | 0 | 0 | 0 | 0 | #REF! | #REF! | #REF! | #REF! | #REF! | #REF! | #REF! | #REF!
2026-09-21 | 0 | 2145.0891 | #DIV/0! |  | 0 | 0 | 0 |  | 0% | 0% | 900% | 0% | [11 empty] | 0 | 0 | 0 | 0 | 0 | 0 | 0 | 0 | #REF! | #REF! | #REF! | #REF! | #REF! | #REF! | #REF! | #REF!
2026-09-22 | 0 | 2145.0891 | #DIV/0! |  | 0 | 0 | 0 | [16 empty] | 0 | 0 | 0 | 0 | 0 | 0 | 0 | 0 | #REF! | #REF! | #REF! | #REF! | #REF! | #REF! | #REF! | #REF!
2026-09-23 | 0 | 2145.0891 | #DIV/0! |  | 0 | 0 | 0 | [16 empty] | 0 | 0 | 0 | 0 | 0 | 0 | 0 | 0 | #REF! | #REF! | #REF! | #REF! | #REF! | #REF! | #REF! | #REF!
2026-09-24 | 0 | 2145.0891 | 0 |  | 0 | 0 | 65.95 | [16 empty] | 0 | 0 | 0 | 0 | 0 | 0 | 0 | 0 | #REF! | #REF! | #REF! | #REF! | #REF! | #REF! | #REF! | #REF!
2026-09-25 | 0 | 2145.0891 | 0 |  | 0 | 0 | 0.6106481 | [16 empty] | 0 | 0 | 0 | 0 | 0 | 0 | 0 | 0 | #REF! | #REF! | #REF! | #REF! | #REF! | #REF! | #REF! | #REF!
Total | 2145.0891 |  |  |  | 1775.837 | 1.775837 | 0 | [5 empty] | 0 | 0 | 0 |  |  | 0 |  | 0 | 0 | 0 | 0 | 150 |  | 0 | 10 |  |  | 0 | 0 | 0 | 0 | 0 | 0 | 0 | 0 | #REF! | 0 | 0 | 0
Average | 155.1242 |  | #DIV/0! | 0.9325238 | 57.28507 | 0.06123576 | 9.129167 |  | 62.62% | 44.6% | 99.77% | 2.46% | #DIV/0! | #DIV/0! | #DIV/0! |  |  |  |  | #DIV/0! | #DIV/0! | #DIV/0! | #DIV/0! | 5.172414 | 0 | 0 | 0.3448276 |  |  | 0 |  | 0 | 0
|  |  | Median | 0.872
|  |  | Max | 1.45 | [16 empty] | Au Grade
|  |  | Min | 0.442 | [16 empty] | Median | 0.872
[5 empty] | Metal Content (gr) | [15 empty] | Average | 0.9325238 | [10 empty] | 0.84
|  |  |  | Estimate By Metal Contenct | 0.8278617 | [15 empty] | Min | 0.442
[21 empty] | Max | 1.45
Tonage Production Average
[21 empty] | Tpd | 155.1242
[21 empty] | Tph | #DIV/0!

## Milling and Leach Feed
PIC | DYAN RAMDHANI |  |  |  |  | Milling And Leach Feed Material
Date |  | PIC | Keterangan | Shift | %Solid | Slurry Pump to Tank Leaching (m3) | Estimasi Flow Rate to leaching (m3/h) | Sg Slurry | passing -75 micron (%) | Tonage/Shift | Tpd | Tph | Running (hour) | lose time(Mins) | tonage/Batch ' | Au Lab (g/t) | Ag Lab (g/t) | Cu Lab (g/t) | Au (gr) | Ag (gr) | Cu (gr)
2026-08-31 |  | Yanli/Hadi | Batch 1 Tank 2 | Day | 22.71% | 116 | 11.11821 | 1.135 | 68% | 33.43 | 96.77 | 3.204153 | 22.43333 | 94 |  |  |  |  | 0 | 0 | 0 | pct solids from known Pulp Weight
|  | Kristo/Ulan | Batch 1 Tank 2 | Night | 36% | 99.7 | 8.308333 | 1.235 | 68% | 63.34 |  | 5.278333 |  | 0 |  |  |  |  | 0 | 0 | 0
2026-09-01 |  | Yanli/Hadi | Batch 1 Tank 2 | Day | [8 empty] | 24 | 0 |  |  |  |  | 0 | 0 | 0
|  |  | Batch 1 Tank 2 | Night | [14 empty] | 0 | 0 | 0 |  | W Pulp | 1235 | gr
2026-09-02 |  |  |  | Day | [8 empty] | 24 | 0 |  |  |  |  | 0 | 0 | 0 |  | V Pulp | 1000 | mL
|  |  |  | Night | [14 empty] | 0 | 0 | 0 |  | SG pulp | 1.235 | g/mL
2026-09-03 |  |  |  | Day | [8 empty] | 24 | 0 | 0% |  |  |  | 0 | 0 | 0 |  | SG Solid | 2.1 | g/mL
|  |  |  | Night | [14 empty] | 0 | 0 | 0 |  | SG Soln | 1 | g/mL
2026-09-04 |  |  |  | Day | [8 empty] | 24 | 0 |  |  |  |  | 0 | 0 | 0 |  | %sd | 36.33%
|  |  |  | Night | [7 empty] | 0 | [6 empty] | 0 | 0 | 0 |  | W Solid | 448.6364 | gr
2026-09-05 |  |  |  | Day | [8 empty] | 24 | 0 |  |  |  |  | 0 | 0 | 0 |  | W Sln | 786.3636 | gr
|  |  |  | Night | [7 empty] | 0 | [6 empty] | 0 | 0 | 0
2026-09-06 |  |  |  | Day | [8 empty] | 24 | 0 |  |  |  |  | 0 | 0 | 0
|  |  |  | Night | [7 empty] | 0 | [6 empty] | 0 | 0 | 0
2026-09-07 |  |  |  | Day | [8 empty] | 0 | 0 |  |  |  |  | 0 | 0 | 0 |  |  | 36.33%
|  |  |  | Night | [14 empty] | 0 | 0 | 0
2026-09-08 |  |  |  | Day | [8 empty] | 0 | 0 |  |  |  |  | 0 | 0 | 0 | Diameter Tank | 10.7 | m
|  |  |  | Night | [14 empty] | 0 | 0 | 0 | Tinggi | 2.4 | m
2026-09-09 |  |  |  | Day | [7 empty] | 0 | 24 | 0 | 0 |  |  |  | 0 | 0 | 0 | r2 | 5.35
|  |  |  | Night | [14 empty] | 0 | 0 | 0 | Volume Tank | 215.69916
2026-09-10 |  |  |  | Day | [8 empty] | 6 | [5 empty] | 0 | 0 | 0 | Berat solid | 96.77049
|  |  |  | Day | [7 empty] | 0 | 6 | [5 empty] | 0 | 0 | 0 |  | 63.34049
2026-09-11 |  |  |  | Night | [8 empty] | 12 | [5 empty] | 0 | 0 | 0
|  |  |  | Day | [8 empty] | 24 | 0 |  |  |  |  | 0 | 0 | 0
2026-09-12 |  |  |  | Night | [14 empty] | 0 | 0 | 0
|  |  |  | Day | [7 empty] | 0 | 24 | 0 |  |  |  |  | 0 | 0 | 0
2026-05-14 |  |  |  | Night | [14 empty] | 0 | 0 | 0 | 1.39
|  |  |  | Day | [7 empty] | 0 | 24 | 0 |  |  |  |  | 0 | 0 | 0
|  |  |  | Night | [14 empty] | 0 | 0 | 0
2026-06-15 |  |  |  | Day | [7 empty] | 0 | 24 | 0 |  |  |  |  | 0 | 0 | 0
|  |  |  | Night | [14 empty] | 0 | 0 | 0
2026-06-15 |  |  |  | Day | [7 empty] | 0 | 24 | 0 |  |  |  |  | 0 | 0 | 0
|  |  |  | Night | [14 empty] | 0 | 0 | 0
2026-06-16 |  |  |  | Day | [7 empty] | 0 | 24 | 0 |  |  |  |  | 0 | 0 | 0
|  |  |  | Night | [14 empty] | 0 | 0 | 0
2026-06-17 |  |  |  | Day | [7 empty] | 0 | 24 | 0 |  |  |  |  | 0 | 0 | 0
|  |  |  | Night | [14 empty] | 0 | 0 | 0
2026-06-18 |  |  |  | Day | [8 empty] | 24 | 0 |  |  |  |  | 0 | 0 | 0
|  |  |  | Night | [14 empty] | 0 | 0 | 0
2026-06-19 |  |  |  | Day | [8 empty] | 24 | 0 |  |  |  |  | 0 | 0 | 0
|  |  |  | Night | [14 empty] | 0 | 0 | 0
2026-06-20 |  |  |  | Day | [8 empty] | 24 | 0 |  | #REF! | #REF! | #REF! | #REF! | #REF! | #REF!
|  |  |  | Night | [14 empty] | 0 | 0 | 0
2026-06-21 |  |  |  | Day | [8 empty] | 0 | 0 |  | #REF! | #REF! | #REF! | #REF! | #REF! | #REF!
|  |  |  | Night | [14 empty] | 0 | 0 | 0
2026-06-22 |  |  |  | Day | [8 empty] | 0 | 0 |  | #REF! | #REF! | #REF! | #REF! | #REF! | #REF!
|  |  |  | Night | [14 empty] | 0 | 0 | 0
2026-06-23 |  |  |  | Day | [11 empty] | #REF! | #REF! | #REF! | #REF! | #REF! | #REF!
|  |  |  | Night | [14 empty] | 0 | 0 | 0 |  | 9570
2026-06-24 |  |  |  | Day | [8 empty] | 23 | 0 |  | #REF! | #REF! | #REF! | #REF! | #REF! | #REF! |  | 8795
|  |  |  | Night | [14 empty] | 0 | 0 | 0 |  | 0.08098224
2026-06-25 |  |  |  | Day | [8 empty] | 0 | 0 |  | #REF! | #REF! | #REF! | #REF! | #REF! | #REF!
|  |  |  | Night | [14 empty] | 0 | 0 | 0
2026-06-26 |  |  |  | Day | [8 empty] | 0 | 0 |  | #REF! | #REF! | #REF! | #REF! | #REF! | #REF!
|  |  |  | Night | [14 empty] | 0 | 0 | 0
2026-06-27 |  |  |  | Day | [8 empty] | 0 | 0 |  | #REF! | #REF! | #REF! | #REF! | #REF! | #REF!
|  |  |  | Night | [14 empty] | 0 | 0 | 0
2026-06-28 |  |  |  | Day | [8 empty] | 24 | 0 |  |  |  |  | 0 | 0 | 0
|  |  |  | Night | [14 empty] | 0 | 0 | 0
2026-06-29 |  |  |  | Day | [8 empty] | 24 | 0 |  |  |  |  | 0 | 0 | 0
|  |  |  | Night | [14 empty] | 0 | 0 | 0
2026-06-30 |  |  |  | Day | [9 empty] | 0 |  |  |  |  | 0 | 0 | 0
|  |  |  | Night | [14 empty] | 0 | 0 | 0
2026-05-31 |  |  |  | Day | [8 empty] | 24 | 0 |  |  |  |  | 0 | 0 | 0
|  |  |  | Night | [14 empty] | 0 | 0 | 0
2026-06-01 |  |  |  | Day | [8 empty] | 24 | 0 |  |  |  |  | 0 | 0 | 0
|  |  |  | Night | [14 empty] | 0 | 0 | 0
2026-06-02 |  |  |  | Day | [8 empty] | 24 | 0 |  |  |  |  | 0 | 0 | 0
|  |  |  | Night | [14 empty] | 0 | 0 | 0 |  |  |  | 0.419
2026-06-03 |  |  |  | Day | [8 empty] | 24 | 0 |  |  |  |  | 0 | 0 | 0 |  |  |  | 0.413
|  |  |  | Night | [14 empty] | 0 | 0 | 0 |  |  |  | 0.404
2025-11-05 |  |  |  | Day | [8 empty] | 24 | 0 |  |  |  |  | 0 | 0 | 0 |  |  |  | 0.47
|  |  |  | Night | [14 empty] | 0 | 0 | 0 |  |  |  | 0.465
2025-11-06 |  |  |  | Day | [8 empty] | 24 | 0 |  | 0.357 | 1.056 | 32.25 | 0 | 0 | 0 |  |  |  | 0.516
|  |  |  | Night | [14 empty] | 0 | 0 | 0 |  |  |  | 0.4478333
2025-11-07 |  |  |  | Day | [8 empty] | 0 | 0 |  | #REF! | #REF! | #REF! | #REF! | #REF! | #REF!
|  |  |  | Night | [14 empty] | 0 | 0 | 0
2025-11-08 |  |  |  | Day | [8 empty] | 0 | 0 |  | #REF! | #REF! | #REF! | #REF! | #REF! | #REF!
|  |  |  | Night | [14 empty] | 0 | 0 | 0
2025-11-09 |  |  |  | Day | [8 empty] | 0 | 0 |  | #REF! | #REF! | #REF! | #REF! | #REF! | #REF!
|  |  |  | Night | [14 empty] | 0 | 0 | 0
2025-11-10 |  |  |  | Day | [8 empty] | 0 | 0 |  | #REF! | #REF! | #REF! | #REF! | #REF! | #REF!
|  |  |  | Night | [14 empty] | 0 | 0 | 0
2025-11-11 |  |  |  | Day | [8 empty] | 0 | 0 |  | #REF! | #REF! | #REF! | #REF! | #REF! | #REF!
|  |  |  | Night | [14 empty] | 0 | 0 | 0
2025-11-12 |  |  |  | Day | [8 empty] | 0 | 0 |  | #REF! | #REF! | #REF! | #REF! | #REF! | #REF!
|  |  |  | Night | [14 empty] | 0 | 0 | 0
2025-11-13 |  |  |  | Day | [8 empty] | 0 | 0 |  | #REF! | #REF! | #REF! | #REF! | #REF! | #REF!
|  |  |  | Night | [14 empty] | 0 | 0 | 0
2025-11-14 |  |  |  | Day | [8 empty] | 0 | 0 |  | #REF! | #REF! | #REF! | #REF! | #REF! | #REF!
|  |  |  | Night | [14 empty] | 0 | 0 | 0
2025-11-06 |  |  |  | Day | [8 empty] | 24 | [5 empty] | 0 | 0 | 0
|  |  |  | Night | [14 empty] | 0 | 0 | 0
Average | [8 empty] | 68% |  |  |  | 550.4333 |  |  | #DIV/0! | #DIV/0! | #DIV/0!

## Au Cal Leaching Tank
CIP Batch Process Month To Date
PT BULAWAN DAYA LESTARI
2026-05-01
[9 empty] | 0 | 10000
Batch Process | Running Hours | Tank CIP | Date start | Time Start | Date Finish | Time Finish | Volume Slurry (m3) | %solid | Solid (Ton) | Solid (Ton) | Sg Slurry | Leaching | Solid on Tank, | Solution (m3) | Cumulative | Head Grade LF Ball Mill |  |  | Lab AAS Result (gpt) |  |  | Au Variance | %Different | Lab AAS Result Tail | [5 empty] | Metal Content Head Grade Calculated (gr) |  |  | Metal Content Calculated Solid Tail (gr) |  |  |  | Batch | Estimasi %Recovery Metal |  |  |  | Carbon | Lab AAS Loaded Carbon |  |  | Batch | Estimasi Metal Content Recovered
| milling process | [8 empty] | pengurangan oleh batch sebelum |  | Tank | After Finish |  | Tonage | gpt |  |  | Leach Feed Head Grade Solid on Tank |  |  |  |  | Solid (gpt) |  |  | Solution (gr/m3) |  |  | Solid |  |  | Solid |  |  | Solution | Process |  |  |  | Leach Tank No |  | gpt |  |  | Process | gr
| to tank leaching | [8 empty] | Solid Before-After Batch |  | No | Process Batch |  | Production | Au | Ag | Cu | Au | Ag | Cu |  |  | Au | Ag | Cu | Au | Ag | Cu | Au | Ag | Cu | Au | Ag | Cu | Au | No | Au | Ag | Cu |  | Usage (Ton) | Au | Ag | Cu | No | Au | Ag | Cu |  |  | %Au | %Ag | %Cu
1 |  | 2 | [8 empty] | 1.27 |  |  | #DIV/0! | [7 empty] | #DIV/0! | #DIV/0! | [6 empty] | 0 | 0 | 0 | 0 | 0 | 0 | #DIV/0! | 1 | #DIV/0! | #DIV/0! | #DIV/0! | 2 | 1.5 | #DIV/0! | 0 | 0 | 1 | #DIV/0! | 0 | 0 |  | #DIV/0! | #DIV/0! | #DIV/0! | #DIV/0!
2 |  | 3 | [19 empty] | #DIV/0! | #DIV/0! | [6 empty] | 0 | 0 | 0 | 0 | 0 | 0 | 0 | 2 | #DIV/0! | #DIV/0! | #DIV/0! | 3 | 1.2 | 0 | 0 | 0 | 2 | 0 | 0 | 0
3 |  | 2 | [27 empty] | 0 | 0 | 0 | 0 | 0 | 0 | 0 | 3 | #DIV/0! | #DIV/0! | #DIV/0! | 2 | 1.5 | #DIV/0! | 0 | 0 | 3 | 0 | 0 | 0 |  | #DIV/0! | 0 | 0
4 |  | 3 | [27 empty] | 0 | 0 | 0 | 0 | 0 | 0 | 0 | 4 | #DIV/0! | #DIV/0! | #DIV/0! | 3 | 1.2 | 0 | 0 | 0 | 4 | 0 | 0 | 0 |  | 0 | 0 | 0 |  | 6400
5 |  | 2 | [27 empty] | 0 | 0 | 0 | 0 | 0 | 0 | 0 | 5 | #DIV/0! | #DIV/0! | #DIV/0! | 2 | 1.5 | #DIV/0! | 0 | 0 | 5 | 0 | 0 | 0 |  | #DIV/0! | 0 | 0 |  | 2560
6 |  | 3 | [27 empty] | 0 | 0 | 0 | 0 | 0 | 0 | 0 | 6 | #DIV/0! | #DIV/0! | #DIV/0! | 3 | 1.2 | 0 | 0 | 0 | 6 | 0 | 0 | 0 | [5 empty] | 2176
7 | [36 empty] | Average | #DIV/0! | #DIV/0! | #DIV/0! | [5 empty] | Total | #DIV/0! | 0 | 0 | [5 empty] | 870.4
8 | [54 empty] | 1305.6
9
10
[52 empty] | #DIV/0! | 0 | 0
#DIV/0!
x
Average | #DIV/0! | [7 empty] | #DIV/0! | [6 empty] | #DIV/0! | #DIV/0! | #DIV/0! | [5 empty] | #DIV/0! | #DIV/0! | #DIV/0! | #DIV/0! | [10 empty] | #DIV/0! | #DIV/0! | #DIV/0!
Total | 0 | [7 empty] | 0 | [37 empty] | #DIV/0! | 0 | 0 | #DIV/0!
[15 empty] | Median | #NUM! | #NUM! | #NUM! | [31 empty] | #DIV/0! | #DIV/0! | #DIV/0!
#DIV/0!
[33 empty] | Leach Feed Ball Mill Head Grade | [13 empty] | #DIV/0!
[7 empty] | Running Hour | Downtime Hour | Tph Production |  | Tpd Production |  | Daily Time Production (Day) | [20 empty] | Au | Ag | Cu
[7 empty] | 0 | 1.566667 | #DIV/0! |  | #DIV/0! |  | 0.06527778 | [19 empty] | Average (Rata-rata) | #DIV/0! | #DIV/0! | #DIV/0!
[7 empty] | 0 | [25 empty] | Median | #NUM! | #NUM! | #NUM!
[33 empty] | Min | 0 | 0 | 0
[7 empty] | Running Hour | 0 | [24 empty] | Max | 0 | 0 | 0
[7 empty] | Downtime Hour | 1.566667
[7 empty] | Total Hour Process | 1.566667
[7 empty] | %Avabiality | 0%
[7 empty] | Tph | #DIV/0!
[7 empty] | Tpd | #DIV/0!
[7 empty] | Daily Time Production (Day) | 0.06527778
[7 empty] | %Losetime Production | 100%
[7 empty] | Batch Process | No Tank | Material Solid (Ton) | Assay Lab Result Fresh Ore |  |  | Assay Lab Result Tail
[7 empty] | Siklus Pengolahan | Leaching |  | Au | Ag | Cu | Au | Ag | Cu
[7 empty] | 1 | 2 | 0 | 0 | 0 | 0 | 0 | 0 | 0
[7 empty] | 2 | 3 | 0 | 0 | 0 | 0 | 0 | 0 | 0
[7 empty] | 3 | 2 | 0 | 0 | 0 | 0 | 0 | 0 | 0
[7 empty] | 4 | 3 | 0 | 0 | 0 | 0 | 0 | 0 | 0
[7 empty] | 5 | 2 | 0 | 0 | 0 | 0 | 0 | 0 | 0
[7 empty] | Rata-Rata |  |  | 0 | 0 | 0 | 0 | 0 | 0
[7 empty] | Total Material |  | 0

## Rom File Inventory
[22 empty] | 1 | 0.047
Stock ROM CIL APRIL-Agustus 2026 | [21 empty] | 2 | 0.099
PT BULAWAN DAYA LESTARI | [21 empty] | 3 | 0.16
[22 empty] | 4 | 0.167
[13 empty] | 1.349 | [8 empty] | 5 | 0.178
[22 empty] | 6 | 0.179
No | Date | Sampel ID | Ore Stacking (Dome) | Ore Type - Lithology | Truckcount (m3) | Survey (m3) | Bulk Density | Tonage by survey | Toange By Truckcount | Grade (g/t) | Metal Content (gr) |  |  | Assay Lab Result | [7 empty] | 7 | 0.21
1 | 2026-06-01 | G 00290-00313 BB | RP_VM_1 | Vein |  | 41 | 1.35 | 55.35 | 0 | 1.027 | 56.84445 | Median | 1.122 | No | Id Sampel | Date | Au (g/t) | Ag (g/t) | Cu (g/t) |  |  | 8 | 0.212
2 | 2026-06-01 | G 00272-00279 BB | RP_SV_1 | Sandy Oxide |  | 16 | 1.35 | 21.6 | 0 | 1.228 | 26.5248 | Averge | 1.050571 | 1 | SR COM 24/06/2026 1 | 2026-06-24 | 0.546 |  |  | Average | 0.899015 | 9 | 0.231
3 | 2026-06-02 | G 00318-00329 BB | RP_VM-2 | Sisa Sandy Oxide |  | 93 | 1.35 | 125.55 | 0 | 0.6 | 75.33 |  |  | 2 | SR COM 24/06/2026 2 | 2026-06-24 | 0.576 |  |  | Median | 0.662 | 10 | 0.24
4 | 2026-06-02 | G 00330-00333 BB | RP_SV_2 | Vein |  | 40 | 1.35 | 54 | 0 | 1.027 | 55.458 |  |  | 3 | SR COM 24/06/2026 3 | 2026-06-24 | 0.839 |  |  | Min | 0.047 | 11 | 0.242
5 | 2026-06-02 | G 00350-00352 BB | RP_VM_3 | Sandy Oxide |  | 13 | 1.35 | 17.55 | 0 | 1.228 | 21.5514 |  |  | 4 | SR COM 24/06/2026 4 | 2026-06-24 | 2.011 |  |  | Max | 4.383 | 12 | 0.252
6 | 2026-08-15 |  | Vein Sandly | Vein Sandly | 200 | 310 | 1.39 | 430.9 | 278 | 1.122 | 483.4698 |  |  | 5 | SR COM 24/06/2026 5 | 2026-06-24 | 0.944 |  |  | %Different Avg Vs Median | 7.592% | 13 | 0.253
7 | 2026-08-16 |  | Bolder Vein | Bolder Vein | 220 | 190 | 1.39 | 264.1 | 305.8 | 1.122 | 296.3202 |  | 1.11 | 6 | SR COM 24/06/2026 6 | 2026-06-24 | 0.702 |  |  | Au Variance | 0.02808806 | 14 | 0.304
8 | 2026-08-17 |  |  | Vein | 210 | 34 | 1.39 | 47.26 | 291.9 | 1.02 | 48.2052 |  |  | 7 | SR COM 24/06/2026 7 | 2026-06-24 | 3.216 |  |  |  |  | 15 | 0.308
9 | 2026-08-18 |  |  | Vein | 30 | 64 | 1.39 | 88.96 | 41.7 | 1.02 | 90.7392 |  |  | 8 | SR COM 24/06/2026 8 | 2026-06-24 | 0.562 |  |  |  |  | 16 | 0.31
10 | 2026-08-19 |  |  | Vein | 60 | 62 | 1.39 | 86.18 | 83.4 | 0.935 | 80.5783 |  |  | 9 | SR COM 24/06/2026 9 | 2026-06-24 | 0.79 |  |  |  |  | 17 | 0.318
11 | 2026-08-20 |  |  | Vein | 60 | 108 | 1.39 | 150.12 | 83.4 | 1.11 | 166.6332 | 1358 |  | 10 | SR COM 24/06/2026 10 | 2026-06-24 | 1.583 |  |  |  |  | 18 | 0.323
12 | 2026-08-21 |  |  | Vein | 150 | 130 | 1.39 | 180.7 | 208.5 | 12.309 | 2224.2363 |  |  | 11 | Clay and Sandly 1 | 2026-06-08 | 1.963 |  |  |  |  | 19 | 0.326
13 | 2026-08-23 |  |  | Vein | 110 | 94 | 1.39 | 130.66 | 152.9 | 0.86 | 112.3676 |  | 1887.62 | 12 | Clay and Sandly 2 | 2026-06-08 | 0.735 |  |  |  |  | 20 | 0.336
14 | 2026-08-27 |  |  | Vein | 100 | 310 | 1.3 | 403 | 130 | 1.297 | 522.691 |  |  | 13 | Clay and Sandly 3 | 2026-06-08 | 0.348 |  |  |  |  | 21 | 0.337
15 | 2026-08-28 |  |  | Vein | 280 | 56 | 1.3 | 72.8 | 364 | 1.497 | 108.9816 |  | 508.74 | 14 | Clay and Sandly 4 | 2026-06-08 | 1.293 |  |  |  |  | 22 | 0.34
16 | 2026-08-29 | [12 empty] | 15 | Clay and Sandly 5 | 2026-06-08 | 0.43 |  |  |  |  | 23 | 0.344
17 | [6 empty] | 1.35 | 0 | [5 empty] | 16 | Crusher DS 1 | 2026-06-07 | 0.558 |  |  |  |  | 24 | 0.348
18 | [6 empty] | 1.35 | 0 | [5 empty] | 17 | Crusher DS 2 | 2026-06-07 | 0.604 |  |  |  |  | 25 | 0.351
19 | [6 empty] | 1.35 | 0 | [5 empty] | 18 | Crusher DS 3 | 2026-06-07 | 4.383 |  |  |  |  | 26 | 0.351
20 | [6 empty] | 1.35 | 0 | [5 empty] | 19 | Crusher DS 4 | 2026-06-07 | 3.233 |  |  |  |  | 27 | 0.351
21 | [6 empty] | 1.35 | 0 | [5 empty] | 20 | Crusher DS 5 | 2026-06-07 | 1.635 |  |  |  |  | 28 | 0.354
22 | [6 empty] | 1.35 | 0 | [5 empty] | 21 | Crusher DS 6 | 2026-06-07 | 1.239 |  |  |  |  | 29 | 0.357
23 | [6 empty] | 1.35 | 0 | [5 empty] | 22 | Crusher DS 7 | 2026-06-07 | 0.847 |  |  |  |  | 30 | 0.358
24 | [6 empty] | 1.35 | 0 | [5 empty] | 23 | Crusher DS 1 | 2026-06-03 | 2.72 |  |  |  |  | 31 | 0.388
25 | [6 empty] | 1.35 | 0 | [5 empty] | 24 | Crusher DS 2 | 2026-06-03 | 0.576 |  |  |  |  | 32 | 0.388
26 | [6 empty] | 1.35 | 0 | [5 empty] | 25 | Crusher DS 3 | 2026-06-03 | 0.663 |  |  |  |  | 33 | 0.407
27 | [6 empty] | 1.35 | 0 | [5 empty] | 26 | Crusher DS 4 | 2026-06-03 | 1.822 |  |  |  |  | 34 | 0.42
28 | [6 empty] | 1.35 | 0 | [5 empty] | 27 | Crusher DS 5 | 2026-06-03 | 0.797 |  |  |  |  | 35 | 0.422
29 | [6 empty] | 1.35 | 0 | [5 empty] | 28 | Crusher DS 6 | 2026-06-03 | 1.392 |  |  |  |  | 36 | 0.43
30 | [6 empty] | 1.35 | 0 | [5 empty] | 29 | Crusher DS 7 | 2026-06-03 | 0.707 |  |  |  |  | 37 | 0.438
31 | [6 empty] | 1.35 | 0 | [5 empty] | 30 | Crusher DS 8 | 2026-06-03 | 1.552 |  |  |  |  | 38 | 0.454
32 | [6 empty] | 1.35 | 0 | [5 empty] | 31 | Crusher DS 9 | 2026-06-03 | 0.765 |  |  |  |  | 39 | 0.455 | Untuk Grafik Line
Average | [9 empty] | 1.8268 | 4369.93105 |  |  | 32 | Crusher DS 10 | 2026-06-03 | 1.235 |  |  |  |  | 40 | 0.458
Total |  |  |  |  | 1420 | 1561 |  | 2128.73 | 1939.6 | 1.11 | 2362.8903 |  |  | 33 | SR_1 Composite | 2026-08-17 | 1.035 |  |  |  |  | 41 | 0.488 | 1 | 0.81 | 1 | 1.6
[14 empty] | 34 | SR_1 Rock | 2026-08-17 | 0.526 |  |  |  |  | 42 | 0.489 | 2 | 0.81 | 2 | 1.6
[10 empty] | Estimate by metal contenct | 2.052835 |  |  | 35 | SR_1 Sandly | 2026-08-17 | 0.816 |  |  |  |  | 43 | 0.501 | 3 | 0.81 | 3 | 1.6
[14 empty] | 36 | SR_2 Composite | 2026-08-17 | 0.344 |  |  |  |  | 44 | 0.502 | 4 | 0.81 | 4 | 1.6
[14 empty] | 37 | SR_2 Rock | 2026-08-17 | 0.304 |  |  |  |  | 45 | 0.506 | 5 | 0.81 | 5 | 1.6
[14 empty] | 38 | SR_2 Sandly | 2026-08-17 | 0.744 |  |  |  |  | 46 | 0.526 | 6 | 0.81 | 6 | 1.6
Pengukuran pada sr setelah crusher | 2026-08-11 | Total Material after Crusher | SR Agustus 2026 |  |  | 271 | 1.35 | 365.85 | [5 empty] | 39 | SR_3 Composite | 2026-08-17 | 0.563 |  |  |  |  | 47 | 0.538 | 7 | 0.81 | 7 | 1.6
[14 empty] | 40 | SR_3 Rock | 2026-08-17 | 0.438 |  |  |  |  | 48 | 0.546 | 8 | 0.81 | 8 | 1.6
[14 empty] | 41 | SR_3 Sandly | 2026-08-17 | 0.458 |  |  |  |  | 49 | 0.555 | 9 | 0.81 | 9 | 1.6
[5 empty] | 41 | [8 empty] | 42 | Crusher 16:30 | 2026-08-18 | 0.558 |  |  |  |  | 50 | 0.556 | 10 | 0.81 | 10 | 1.6
[5 empty] | 16 | [8 empty] | 43 | Crusher 17:00 | 2026-08-18 | 0.501 |  |  |  |  | 51 | 0.558 | 11 | 0.81 | 11 | 1.6
[5 empty] | 93 | [8 empty] | 44 | Crusher 17:30 | 2026-08-18 | 1.25 |  |  |  |  | 52 | 0.558 | 12 | 0.81 | 12 | 1.6
[5 empty] | 40 | 2800 | [7 empty] | 45 | Crusher 08:00 | 2026-08-19 | 0.351 |  |  |  |  | 53 | 0.562 | 13 | 0.81 | 13 | 1.6
[5 empty] | 13 | [8 empty] | 46 | Crusher 08:30 | 2026-08-19 | 2.028 |  |  |  |  | 54 | 0.563 | 14 | 0.81 | 14 | 1.6
[5 empty] | 190 | [8 empty] | 47 | Crusher 09:00 | 2026-08-19 | 1.838 |  |  |  |  | 55 | 0.574 | 15 | 0.81 | 15 | 1.6
[5 empty] | 220 | [8 empty] | 48 | Crusher 09:30 | 2026-08-19 | 1.322 |  |  |  |  | 56 | 0.576 | 16 | 0.81 | 16 | 1.6
[14 empty] | 49 | Crusher 10:00 | 2026-08-19 | 0.651 |  |  |  |  | 57 | 0.576 | 17 | 0.81 | 17 | 1.6
[14 empty] | 50 | Crusher 10:30 | 2026-08-19 | 0.506 |  |  |  |  | 58 | 0.604 | 18 | 0.81 | 18 | 1.6
[14 empty] | 51 | Crusher 11:00 | 2026-08-19 | 0.673 |  |  |  |  | 59 | 0.604 | 19 | 0.81 | 19 | 1.6
[14 empty] | 52 | Crusher 11:30 | 2026-08-19 | 0.662 |  |  |  |  | 60 | 0.611 | 20 | 0.81 | 20 | 1.6
[14 empty] | 53 | Crusher 13:00 | 2026-08-19 | 0.555 |  |  |  |  | 61 | 0.613 | 21 | 0.81 | 21 | 1.6
[14 empty] | 54 | Crusher 13:30 | 2026-08-19 | 0.813 |  |  |  |  | 62 | 0.613 | 22 | 0.81 | 22 | 1.6
[14 empty] | 55 | Crusher 14:00 | 2026-08-19 | 1.147 |  |  |  |  | 63 | 0.616 | 23 | 0.81 | 23 | 1.6
[14 empty] | 56 | Crusher 14:30 | 2026-08-19 | 1.941 |  |  |  |  | 64 | 0.632 | 24 | 0.81 | 24 | 1.6
[14 empty] | 57 | Crusher 15:00 | 2026-08-19 | 0.489 |  |  |  |  | 65 | 0.635 | 25 | 0.81 | 25 | 1.6
[14 empty] | 58 | Crusher 15:30 | 2026-08-19 | 0.556 |  |  |  |  | 66 | 0.651 | 26 | 0.81 | 26 | 1.6
[14 empty] | 59 | Crusher 16:00 | 2026-08-19 | 3.032 |  |  |  |  | 67 | 0.662 | 27 | 0.81 | 27 | 1.6
[14 empty] | 60 | Crusher 16:30 | 2026-08-19 | 0.632 |  |  |  |  | 68 | 0.663 | 28 | 0.81 | 28 | 1.6
[14 empty] | 61 | Crusher 17:00 | 2026-08-19 | 1.043 |  |  |  |  | 69 | 0.673 | 29 | 0.81 | 29 | 1.6
[14 empty] | 62 | Crusher 17:30 | 2026-08-19 | 1.59 |  |  |  |  | 70 | 0.696 | 30 | 0.81 | 30 | 1.6
[14 empty] | 63 | Crusher 18:00 | 2026-08-19 | 0.337 |  |  |  |  | 71 | 0.702 | 31 | 0.81 | 31 | 1.6
[14 empty] | 64 | Crusher 18:30 | 2026-08-19 | 0.252 |  |  |  |  | 72 | 0.707 | 32 | 0.81 | 32 | 1.6
[14 empty] | 65 | Crusher 08:00 | 2026-08-20 | 0.905 |  |  |  |  | 73 | 0.732 | 33 | 0.81 | 33 | 1.6
[14 empty] | 66 | Crusher 09:00 | 2026-08-20 | 0.912 |  |  |  |  | 74 | 0.735 | 34 | 0.81 | 34 | 1.6
[14 empty] | 67 | Crusher 10:00 | 2026-08-20 | 0.212 |  |  |  |  | 75 | 0.744 | 35 | 0.81 | 35 | 1.6
[14 empty] | 68 | Crusher 11:00 | 2026-08-20 | 0.323 |  |  |  |  | 76 | 0.751 | 36 | 0.81 | 36 | 1.6
[14 empty] | 69 | Crusher 13:00 | 2026-08-20 | 0.635 |  |  |  |  | 77 | 0.765 | 37 | 0.81 | 37 | 1.6
[14 empty] | 70 | Crusher 14:00 | 2026-08-20 | 0.455 |  |  |  |  | 78 | 0.79 | 38 | 0.81 | 38 | 1.6
[14 empty] | 71 | Crusher 15:00 | 2026-08-20 | 0.099 |  |  |  |  | 79 | 0.797 | 39 | 0.81 | 39 | 1.6
[14 empty] | 72 | Crusher 16:00 | 2026-08-20 | 0.696 |  |  |  |  | 80 | 0.802 | 40 | 0.81 | 40 | 1.6
[14 empty] | 73 | Crusher 17:00 | 2026-08-20 | 0.34 |  |  |  |  | 81 | 0.813 | 41 | 0.81 | 41 | 1.6
[14 empty] | 74 | Crusher 18:00 | 2026-08-20 | 0.982 |  |  |  |  | 82 | 0.816 | 42 | 0.81 | 42 | 1.6
[14 empty] | 75 | Crusher 19:00 | 2026-08-20 | 1.088 |  |  |  |  | 83 | 0.836 | 43 | 0.81 | 43 | 1.6
[14 empty] | 76 | Crusher 08:00 | 2026-08-21 | 0.574 |  |  |  |  | 84 | 0.839 | 44 | 0.81 | 44 | 1.6
[14 empty] | 77 | Crusher 09:00 | 2026-08-21 | 0.354 |  |  |  |  | 85 | 0.847 | 45 | 0.81 | 45 | 1.6
[14 empty] | 78 | Crusher 10:00 | 2026-08-21 | 0.802 |  |  |  |  | 86 | 0.863 | 46 | 0.81 | 46 | 1.6
[14 empty] | 79 | Crusher 11:00 | 2026-08-21 | 0.16 |  |  |  |  | 87 | 0.905 | 47 | 0.81 | 47 | 1.6
[14 empty] | 80 | Crusher 13:00 | 2026-08-21 | 0.962 |  |  |  |  | 88 | 0.912 | 48 | 0.81 | 48 | 1.6
[14 empty] | 81 | Crusher 14:00 | 2026-08-21 | 0.422 |  |  |  |  | 89 | 0.917 | 49 | 0.81 | 49 | 1.6
[14 empty] | 82 | Crusher 15:00 | 2026-08-21 | 0.167 |  |  |  |  | 90 | 0.944 | 50 | 0.81 | 50 | 1.6
[14 empty] | 83 | Crusher 16:00 | 2026-08-21 | 0.31 |  |  |  |  | 91 | 0.962 | 51 | 0.81 | 51 | 1.6
[14 empty] | 84 | Crusher 17:00 | 2026-08-21 | 0.231 |  |  |  |  | 92 | 0.982 | 52 | 0.81 | 52 | 1.6
[14 empty] | 85 | Crusher 09:00 | 2026-08-22 | 2.521 |  |  |  |  | 93 | 0.986 | 53 | 0.81 | 53 | 1.6
[14 empty] | 86 | Crusher 10:00 | 2026-08-22 | 0.308 |  |  |  |  | 94 | 1.035 | 54 | 0.81 | 54 | 1.6
[14 empty] | 87 | Crusher 11:00 | 2026-08-22 | 0.351 |  |  |  |  | 95 | 1.041 | 55 | 0.81 | 55 | 1.6
[14 empty] | 88 | Crusher 13:00 | 2026-08-22 | 0.751 |  |  |  |  | 96 | 1.043 | 56 | 0.81 | 56 | 1.6
[14 empty] | 89 | Crusher 14:00 | 2026-08-22 | 0.604 |  |  |  |  | 97 | 1.044 | 57 | 0.81 | 57 | 1.6
[14 empty] | 90 | Crusher 15:00 | 2026-08-22 | 0.047 |  |  |  |  | 98 | 1.077 | 58 | 0.81 | 58 | 1.6
[14 empty] | 91 | Crusher 16:00 | 2026-08-22 | 0.357 |  |  |  |  | 99 | 1.088 | 59 | 0.81 | 59 | 1.6
[14 empty] | 92 | Crusher 17:00 | 2026-08-22 | 0.407 |  |  |  |  | 100 | 1.1 | 60 | 0.81 | 60 | 1.6
[14 empty] | 93 | Crusher 18:00 | 2026-08-22 | 0.318 |  |  |  |  | 101 | 1.125 | 61 | 0.81 | 61 | 1.6
[14 empty] | 94 | Crusher 08:00 | 2026-08-24 | 0.502 |  |  |  |  | 102 | 1.147 | 62 | 0.81 | 62 | 1.6
[14 empty] | 95 | Crusher 09:00 | 2026-08-24 | 0.388 |  |  |  |  | 103 | 1.217 | 63 | 0.81 | 63 | 1.6
[14 empty] | 96 | Crusher 10:00 | 2026-08-24 | 1.041 |  |  |  |  | 104 | 1.235 | 64 | 0.81 | 64 | 1.6
[14 empty] | 97 | Crusher 11:00 | 2026-08-24 | 1.47 |  |  |  |  | 105 | 1.239 | 65 | 0.81 | 65 | 1.6
[14 empty] | 98 | Crusher 13:00 | 2026-08-24 | 3.877 |  |  |  |  | 106 | 1.25 | 66 | 0.81 | 66 | 1.6
[14 empty] | 99 | Crusher 14:00 | 2026-08-24 | 0.351 |  |  |  |  | 107 | 1.293 | 67 | 0.81 | 67 | 1.6
[14 empty] | 100 | Crusher 15:00 | 2026-08-24 | 0.326 |  |  |  |  | 108 | 1.295 | 68 | 0.81 | 68 | 1.6
[14 empty] | 101 | Crusher 16:00 | 2026-08-24 | 0.24 |  |  |  |  | 109 | 1.308 | 69 | 0.81 | 69 | 1.6
[14 empty] | 102 | Crusher 17:00 | 2026-08-24 | 1.077 |  |  |  |  | 110 | 1.322 | 70 | 0.81 | 70 | 1.6
[14 empty] | 103 | Crusher 13:00 | 2026-08-27 | 0.253 |  |  |  |  | 111 | 1.328 | 71 | 0.81 | 71 | 1.6
Update data topo surveyor material stock rom dan seduah crusher pada area ball mill | [13 empty] | 104 | Crusher 14:00 | 2026-08-27 | 0.732 |  |  |  |  | 112 | 1.392 | 72 | 0.81 | 72 | 1.6
[14 empty] | 105 | Crusher 15:00 | 2026-08-27 | 0.454 |  |  |  |  | 113 | 1.47 | 73 | 0.81 | 73 | 1.6
[14 empty] | 106 | Crusher 16:00 | 2026-08-27 | 0.616 |  |  |  |  | 114 | 1.552 | 74 | 0.81 | 74 | 1.6
[14 empty] | 107 | Crusher 17:00 | 2026-08-27 | 0.242 |  |  |  |  | 115 | 1.583 | 75 | 0.81 | 75 | 1.6
[14 empty] | 108 | Crusher 18:00 | 2026-08-27 | 2.098 |  |  |  |  | 116 | 1.59 | 76 | 0.81 | 76 | 1.6
[14 empty] | 109 | Crusher 19:00 | 2026-08-27 | 0.863 |  |  |  |  | 117 | 1.635 | 77 | 0.81 | 77 | 1.6
[14 empty] | 110 | Crusher 08:00 | 2026-08-28 | 0.179 |  |  |  |  | 118 | 1.718 | 78 | 0.81 | 78 | 1.6
[14 empty] | 111 | Crusher 09:00 | 2026-08-28 | 0.178 |  |  |  |  | 119 | 1.719 | 79 | 0.81 | 79 | 1.6
[14 empty] | 112 | Crusher 10:00 | 2026-08-28 | 1.1 |  |  |  |  | 120 | 1.822 | 80 | 0.81 | 80 | 1.6
[14 empty] | 113 | Crusher 13:00 | 2026-08-28 | 0.613 |  |  |  |  | 121 | 1.838 | 81 | 0.81 | 81 | 1.6
[14 empty] | 114 | Crusher 14:00 | 2026-08-28 | 0.336 |  |  |  |  | 122 | 1.941 | 82 | 0.81 | 82 | 1.6
[14 empty] | 115 | Crusher 15:00 | 2026-08-28 | 0.613 |  |  |  |  | 123 | 1.963 | 83 | 0.81 | 83 | 1.6
[14 empty] | 116 | Crusher 16:00 | 2026-08-28 | 1.125 |  |  |  |  | 124 | 2.011 | 84 | 0.81 | 84 | 1.6
[14 empty] | 117 | Crusher 17:00 | 2026-08-28 | 1.295 |  |  |  |  | 125 | 2.028 | 85 | 0.81 | 85 | 1.6
[14 empty] | 118 | Crusher 18:00 | 2026-08-28 | 0.538 |  |  |  |  | 126 | 2.098 | 86 | 0.81
[14 empty] | 119 | Crusher 08:00 | 2026-08-29 | 1.308 |  |  |  |  | 127 | 2.521 | 87 | 0.81
[14 empty] | 120 | Crusher 09:00 | 2026-08-29 | 0.488 |  |  |  |  | 128 | 2.72 | 88 | 0.81
[14 empty] | 121 | Crusher 10:00 | 2026-08-29 | 1.719 |  |  |  |  | 129 | 3.032 | 89 | 0.81
[14 empty] | 122 | Crusher 11:00 | 2026-08-29 | 1.718 |  |  |  |  | 130 | 3.216 | 90 | 0.81
[14 empty] | 123 | Crusher 13:00 | 2026-08-29 | 1.328 |  |  |  |  | 131 | 3.233 | 91 | 0.81
[14 empty] | 124 | Crusher 14:00 | 2026-08-29 | 0.611 |  |  |  |  | 132 | 3.877 | 92 | 0.81
[14 empty] | 125 | Crusher 15:00 | 2026-08-29 | 0.358 |  |  |  |  | 133 | 4.383 | 93 | 0.81
[14 empty] | 126 | Crusher 16:00 | 2026-08-29 | 0.21 | [6 empty] | 94 | 0.81
[14 empty] | 127 | Crusher 17:00 | 2026-08-29 | 0.42 | [6 empty] | 95 | 0.81
[14 empty] | 128 | Crusher 18:00 | 2026-08-29 | 1.044 | [6 empty] | 96 | 0.81
[14 empty] | 129 | Crusher 19:00 | 2026-08-29 | 0.388 | [6 empty] | 97 | 0.81
[14 empty] | 130 | Crusher 09:00 | 2026-08-30 | 0.917 | [6 empty] | 98 | 0.81
[14 empty] | 131 | Crusher 17:00 A | 2026-08-30 | 0.986 | [6 empty] | 99 | 0.81
[14 empty] | 132 | Crusher 17:00 B | 2026-08-30 | 1.217 | [6 empty] | 100 | 0.81
[14 empty] | 133 | Crusher 17:00 C | 2026-08-30 | 0.836 | [6 empty] | 101 | 0.81
[14 empty] | 134 | [9 empty] | 102 | 0.81
[14 empty] | 135 | [9 empty] | 103 | 0.81
[14 empty] | 136 | [9 empty] | 104 | 0.81
[14 empty] | 137 | [9 empty] | 105 | 0.81
[14 empty] | 138 | [9 empty] | 106 | 0.81
No | Date | Id Survey | Volume | Sg Bulk Density (ton/m3) | Tonage | [8 empty] | 139 | [9 empty] | 107 | 0.81
1 | 2026-08-27 | material setelah crusher cut off 27 agustus 2026 | 1238 | 1.39 | 1720.82 | [8 empty] | 140 | [9 empty] | 108 | 0.81
[14 empty] | 141 | [9 empty] | 109 | 0.81
[14 empty] | 142 | [9 empty] | 110 | 0.81
[14 empty] | 143 | [9 empty] | 111 | 0.81
[14 empty] | 144 | [9 empty] | 112 | 0.81
[14 empty] | 145 | [9 empty] | 113 | 0.81
[14 empty] | 146 | [9 empty] | 114 | 0.81
[14 empty] | 147 | [9 empty] | 115 | 0.81
[14 empty] | 148 | [9 empty] | 116 | 0.81
[14 empty] | 149 | [9 empty] | 117 | 0.81
[14 empty] | 150 | [9 empty] | 118 | 0.81
[14 empty] | 151 | [9 empty] | 119 | 0.81
[14 empty] | 152 | [9 empty] | 120 | 0.81
[14 empty] | 153 | [9 empty] | 121 | 0.81
[14 empty] | 154 | [9 empty] | 122 | 0.81
[14 empty] | 155 | [9 empty] | 123 | 0.81
[14 empty] | 156 | [9 empty] | 124 | 0.81
[14 empty] | 157 | [9 empty] | 125 | 0.81
[14 empty] | 158 | [9 empty] | 126 | 0.81
[14 empty] | 159 | [9 empty] | 127 | 0.81
[14 empty] | 160 | [9 empty] | 128 | 0.81
[14 empty] | 161 | [9 empty] | 129 | 0.81
[14 empty] | 162 | [9 empty] | 130 | 0.81
[14 empty] | 163 | [9 empty] | 131 | 0.81
[14 empty] | 164 | [9 empty] | 132 | 0.81
[14 empty] | 165 | [9 empty] | 133 | 0.81
166
167
168
169
170
171
172
173
174
175
176
177
178
179
180
181
182
183
184
185
186
187
188
189
190
191
192
193
194
195
[14 empty] | 196 |  | 2026-08-19
[14 empty] | 197 |  | 2026-08-19
[14 empty] | 198 |  | 2026-08-19
[14 empty] | 199 |  | 2026-08-19
[14 empty] | 200 |  | 2026-08-19
[14 empty] | 201 |  | 2026-08-19
[14 empty] | 202 |  | 2026-08-19
[14 empty] | 203 |  | 2026-08-19
[14 empty] | 204 |  | 2026-08-19
This chart isn't available in your version of Excel. Editing this shape or saving this workbook into a different file format will permanently break the chart.

## Crushing
Data Crushing February 2025
Date | Shift | PIC | Bucket | Type | Moisture % | Volume Bucket | SG Bulk Density (ton/m3) | WMT/SHIFT (wet metrix ton) | DMT/SHIFT (dry metrix ton) | Ton/hour (tph) | Tonage/Day (Tpd) | Keterangan |  | Volume Unit (m3) |  |  |  | Moisture Check Daily
2026-06-01 | Day | [9 empty] | 0 |  |  | Exca PC 130 | 0.5 | 0.6 |  | Tanggal | BT | Wet | Dry | %
| Night | [12 empty] | Exca PC 200 | 0.8 |  |  |  | 185 | 2860 | 2795 | 2.273%
2026-06-02 | Day | Toni | 141 | Exca PC 130 | 18% | 0.5 | 1.35 | 95.175 | 78.0435 | 15.8625 | 78.0435 |  |  | Loader | 2.5 | 3 |  |  | 180 | 3025 | 2935 | 2.975%
| Night | [17 empty] | 175 | 2535 | 2430 | 4.142%
2026-06-03 | Day | Toni | 32 | Exca PC 130 | 18% | 0.5 | 1.35 | 21.6 | 17.712 | 1.8 | 17.712 | [8 empty] | 2695 | 2555 | 5.195%
| Night | [18 empty] | 2530 | 2460 | 2.767%
2026-06-04 | Day | Deni | 282 | Exca PC 130 | 17% | 0.5 | 1.35 | 190.35 | 157.9905 | 15.8625 | 157.9905 | [8 empty] | 2130 | 2075 | 2.582%
| Night | [18 empty] | 2235 | 2185 | 2.237%
2026-08-18 | Day | Adi | 62 | Exca PC 130 | 12% | 0.5 | 1.39 | 43.09 | 37.9192 | 3.590833 | 37.9192 | perbaikan conveyor cone crusher to ball mill |  | 64 | [5 empty] | 2450 | 2415 | 1.429%
Night
2026-08-19 | Day | Adi | 463 | Exca PC 130 | 12% | 0.5 | 1.39 | 321.785 | 283.1708 | 26.81542 | 283.1708 | Istirahat jam 12:00-13:00 |  | 45.71429
| Night | [10 empty] | material vein bolder agustus 2026
2026-08-20 | Day | Adi | 539 | Exca PC 130 | 10% | 0.5 | 1.39 | 374.605 | 337.1445 | 31.21708 | 337.1445 | Istirahat jam 12:00-13:00 |  |  |  |  | 6.6 | 3 bucket louder 24 april 2026
| Night | [10 empty] | Vein Bolder Agustus
2026-08-21 | Day | Adi | 409 | Exca PC 130 | 10% | 0.5 | 1.39 | 284.255 | 255.8295 | 26.58375 | 287.1045 | isitrahat jumat 11-13, 16:20-16:55 Perbaikan Cone Crusher
| Night |  | 10 | Loader | 10% | 2.5 | 1.39 | 34.75 | 31.275
2026-08-22 | Day | Adi | 315 | Exca PC 130 | 10% | 0.5 | 1.39 | 218.925 | 197.0325 | 18.24375 | 197.0325 | Material Habis hanya running 9 Jam
Night
2026-08-23 | Day | [9 empty] | 0
Night
2026-08-24 | Day | Adi | 234 | Exca PC 130 | 10% | 0.5 | 1.39 | 162.63 | 146.367 | 13.5525 | 162.0045 | istirahat jam 12-13, material habis dan selesai jam 17:30
| Night | Toni | 5 | Loader | 10% | 2.5 | 1.39 | 17.375 | 15.6375 | 1.447917
2026-08-25 | Day | [9 empty] | 0
Night
2026-08-26 | Day | [9 empty] | 0
Night
2026-08-27 | Day | Toni | 202 | Exca PC 130 | 11% | 0.5 | 1.39 | 140.39 | 124.9471 | 11.69917 | 124.9471 | Start Crusher jam 10:00, dikarenakan bari loading material jam 08:00, pada jam 15:30-17:15 stop dikarenakan material stuck pada cone crusher
Night
2026-08-28 | Day | Toni | 290 | Exca PC 130 | 11% | 0.5 | 1.3 | 188.5 | 167.765 | 15.70833 | 167.765 | Start Crusher jam 08:00, istirahat jam 11:00-13:00
Night
2026-08-29 | Day | Toni | 411 | Exca PC 130 | 10% | 0.5 | 1.3 | 267.15 | 240.435 | 22.2625 | 240.435 | istirahat jam 12-13, 14:00-15:00 ada loading material dari mining
Night
2026-08-30 | Day | Toni | 92 | Exca PC 130 | 10% | 0.5 | 1.3 | 59.8 | 53.82 | 4.983333 | 53.82
Night
2026-08-31 | Day | [9 empty] | 0
Night
2026-09-01 | Day | [9 empty] | 0
Night
2026-09-02 | Day | [9 empty] | 0
Night
2026-09-03 | Day | [9 empty] | 0
Night
2026-09-04 | Day | [9 empty] | 0
Night
2026-09-05 | Day | [9 empty] | 0 |  | 15
Night
2026-09-06 | Day | [9 empty] | 0
| Night | [11 empty] | 60
2026-09-07 | Day | [9 empty] | 0
| Night | [11 empty] | 102 | 9570
2026-09-08 | Day | [9 empty] | 0 |  |  | 9795
| Night | [12 empty] | 1190
2026-09-09 | Day | [9 empty] | 0 |  |  | 8605
| Night | [12 empty] | 10.08%
2026-09-10 | Day | [9 empty] | 0
Night
2026-09-11 | Day | [9 empty] | 0
Night
2026-09-12 | Day | [9 empty] | 0
Night
2026-09-13 | Day | [9 empty] | 0
Night
2026-09-14 | Day | [9 empty] | 0
Night
2026-09-15 | Day | [9 empty] | 0
Night
2026-09-16 | Day | [9 empty] | 0
Night
2026-09-17 | Day | [9 empty] | 0
Night
2026-09-18 | Day | [9 empty] | 0
Night
2026-09-19 | Day | [9 empty] | 0
Night
2026-09-20 | Day | [9 empty] | 0
Night
2026-09-21 | Day | [9 empty] | 0
Night
2026-09-22 | Day | [9 empty] | 0
Night
Rata-rata |  |  | 232.4667 |  | 11.93% |  |  | 161.3587 | 143.00594 | 12.78625 | 55.00228
Total |  |  | 3487 | [7 empty] | 2145.0891

## Sheet1
Assay Lab Result | [5 empty] | Assay Lab Result
No | Id Sampel | Date | Au (g/t) | Ag (g/t) | Cu (g/t) | No | Id Sampel | Date | Au (g/t) | Ag (g/t) | Cu (g/t)
1 | SR COM 24/06/2026 1 | 2026-06-24 | 0.546 |  |  | 51 | Crusher 11:00 | 2026-08-19 | 0.673
2 | SR COM 24/06/2026 2 | 2026-06-24 | 0.576 |  |  | 52 | Crusher 11:30 | 2026-08-19 | 0.662
3 | SR COM 24/06/2026 3 | 2026-06-24 | 0.839 |  |  | 53 | Crusher 13:00 | 2026-08-19 | 0.555
4 | SR COM 24/06/2026 4 | 2026-06-24 | 2.011 |  |  | 54 | Crusher 13:30 | 2026-08-19 | 0.813
5 | SR COM 24/06/2026 5 | 2026-06-24 | 0.944 |  |  | 55 | Crusher 14:00 | 2026-08-19 | 1.147
6 | SR COM 24/06/2026 6 | 2026-06-24 | 0.702 |  |  | 56 | Crusher 14:30 | 2026-08-19 | 1.941
7 | SR COM 24/06/2026 7 | 2026-06-24 | 3.216 |  |  | 57 | Crusher 15:00 | 2026-08-19 | 0.489
8 | SR COM 24/06/2026 8 | 2026-06-24 | 0.562 |  |  | 58 | Crusher 15:30 | 2026-08-19 | 0.556
9 | SR COM 24/06/2026 9 | 2026-06-24 | 0.79 |  |  | 59 | Crusher 16:00 | 2026-08-19 | 3.032
10 | SR COM 24/06/2026 10 | 2026-06-24 | 1.583 |  |  | 60 | Crusher 16:30 | 2026-08-19 | 0.632
11 | Clay and Sandly 1 | 2026-06-08 | 1.963 |  |  | 61 | Crusher 17:00 | 2026-08-19 | 1.043
12 | Clay and Sandly 2 | 2026-06-08 | 0.735 |  |  | 62 | Crusher 17:30 | 2026-08-19 | 1.59
13 | Clay and Sandly 3 | 2026-06-08 | 0.348 |  |  | 63 | Crusher 18:00 | 2026-08-19 | 0.337
14 | Clay and Sandly 4 | 2026-06-08 | 1.293 |  |  | 64 | Crusher 18:30 | 2026-08-19 | 0.252
15 | Clay and Sandly 5 | 2026-06-08 | 0.43 |  |  | 65 | Crusher 08:00 | 2026-08-20 | 0.905
16 | Crusher DS 1 | 2026-06-07 | 0.558 |  |  | 66 | Crusher 09:00 | 2026-08-20 | 0.912
17 | Crusher DS 2 | 2026-06-07 | 0.604 |  |  | 67 | Crusher 10:00 | 2026-08-20 | 0.212
18 | Crusher DS 3 | 2026-06-07 | 4.383 |  |  | 68 | Crusher 11:00 | 2026-08-20 | 0.323
19 | Crusher DS 4 | 2026-06-07 | 3.233 |  |  | 69 | Crusher 13:00 | 2026-08-20 | 0.635
20 | Crusher DS 5 | 2026-06-07 | 1.635 |  |  | 70 | Crusher 14:00 | 2026-08-20 | 0.455
21 | Crusher DS 6 | 2026-06-07 | 1.239 |  |  | 71 | Crusher 15:00 | 2026-08-20 | 0.099
22 | Crusher DS 7 | 2026-06-07 | 0.847 |  |  | 72 | Crusher 16:00 | 2026-08-20 | 0.696
23 | Crusher DS 1 | 2026-06-03 | 2.72 |  |  | 73 | Crusher 17:00 | 2026-08-20 | 0.34
24 | Crusher DS 2 | 2026-06-03 | 0.576 |  |  | 74 | Crusher 18:00 | 2026-08-20 | 0.982
25 | Crusher DS 3 | 2026-06-03 | 0.663 |  |  | 75 | Crusher 19:00 | 2026-08-20 | 1.088
26 | Crusher DS 4 | 2026-06-03 | 1.822 |  |  | 76 | Crusher 08:00 | 2026-08-21 | 0.574
27 | Crusher DS 5 | 2026-06-03 | 0.797 |  |  | 77 | Crusher 09:00 | 2026-08-21 | 0.354
28 | Crusher DS 6 | 2026-06-03 | 1.392 |  |  | 78 | Crusher 10:00 | 2026-08-21 | 0.802
29 | Crusher DS 7 | 2026-06-03 | 0.707 |  |  | 79 | Crusher 11:00 | 2026-08-21 | 0.16
30 | Crusher DS 8 | 2026-06-03 | 1.552 |  |  | 80 | Crusher 13:00 | 2026-08-21 | 0.962
31 | Crusher DS 9 | 2026-06-03 | 0.765 |  |  | 81 | Crusher 14:00 | 2026-08-21 | 0.422
32 | Crusher DS 10 | 2026-06-03 | 1.235 |  |  | 82 | Crusher 15:00 | 2026-08-21 | 0.167
33 | SR_1 Composite | 2026-08-17 | 1.035 |  |  | 83 | Crusher 16:00 | 2026-08-21 | 0.31
34 | SR_1 Rock | 2026-08-17 | 0.526 |  |  | 84 | Crusher 17:00 | 2026-08-21 | 0.231
35 | SR_1 Sandly | 2026-08-17 | 0.816 |  |  | 85 | Crusher 09:00 | 2026-08-22 | 2.521
36 | SR_2 Composite | 2026-08-17 | 0.344 |  |  | 86 | Crusher 10:00 | 2026-08-22 | 0.308
37 | SR_2 Rock | 2026-08-17 | 0.304 |  |  | 87 | Crusher 11:00 | 2026-08-22 | 0.351
38 | SR_2 Sandly | 2026-08-17 | 0.744 |  |  | 88 | Crusher 13:00 | 2026-08-22 | 0.751
39 | SR_3 Composite | 2026-08-17 | 0.563 |  |  | 89 | Crusher 14:00 | 2026-08-22 | 0.604
40 | SR_3 Rock | 2026-08-17 | 0.438 |  |  | 90 | Crusher 15:00 | 2026-08-22 | 0.047
41 | SR_3 Sandly | 2026-08-17 | 0.458 |  |  | 91 | Crusher 16:00 | 2026-08-22 | 0.357
42 | Crusher 16:30 | 2026-08-18 | 0.558 |  |  | 92 | Crusher 17:00 | 2026-08-22 | 0.407
43 | Crusher 17:00 | 2026-08-18 | 0.501 |  |  | 93 | Crusher 18:00 | 2026-08-22 | 0.318
44 | Crusher 17:30 | 2026-08-18 | 1.25 |  |  | 94 | Crusher 08:00 | 2026-08-24 | 0.502
45 | Crusher 08:00 | 2026-08-19 | 0.351 |  |  | 95 | Crusher 09:00 | 2026-08-24 | 0.388
46 | Crusher 08:30 | 2026-08-19 | 2.028 |  |  | 96 | Crusher 10:00 | 2026-08-24 | 1.041
47 | Crusher 09:00 | 2026-08-19 | 1.838 |  |  | 97 | Crusher 11:00 | 2026-08-24 | 1.47
48 | Crusher 09:30 | 2026-08-19 | 1.322 |  |  | 98 | Crusher 13:00 | 2026-08-24 | 3.877
49 | Crusher 10:00 | 2026-08-19 | 0.651 |  |  | 99 | Crusher 14:00 | 2026-08-24 | 0.351
50 | Crusher 10:30 | 2026-08-19 | 0.506 |  |  | 100 | Crusher 15:00 | 2026-08-24 | 0.326
51 | Crusher 11:00 | 46253 | 0.673 |  |  | 101 | Crusher 16:00 | 2026-08-24 | 0.24
52 | Crusher 11:30 | 46253 | 0.662 |  |  | 102 | Crusher 17:00 | 2026-08-24 | 1.077
53 | Crusher 13:00 | 46253 | 0.555 |  |  | 103 | Crusher 13:00 | 2026-08-27 | 0.253
54 | Crusher 13:30 | 46253 | 0.813 |  |  | 104 | Crusher 14:00 | 2026-08-27 | 0.732
55 | Crusher 14:00 | 46253 | 1.147 |  |  | 105 | Crusher 15:00 | 2026-08-27 | 0.454
56 | Crusher 14:30 | 46253 | 1.941 |  |  | 106 | Crusher 16:00 | 2026-08-27 | 0.616
57 | Crusher 15:00 | 46253 | 0.489 |  |  | 107 | Crusher 17:00 | 2026-08-27 | 0.242
58 | Crusher 15:30 | 46253 | 0.556 |  |  | 108 | Crusher 18:00 | 2026-08-27 | 2.098
59 | Crusher 16:00 | 46253 | 3.032 |  |  | 109 | Crusher 19:00 | 2026-08-27 | 0.863
60 | Crusher 16:30 | 46253 | 0.632
61 | Crusher 17:00 | 46253 | 1.043
62 | Crusher 17:30 | 46253 | 1.59
63 | Crusher 18:00 | 46253 | 0.337
64 | Crusher 18:30 | 46253 | 0.252
65 | Crusher 08:00 | 46254 | 0.905
66 | Crusher 09:00 | 46254 | 0.912
67 | Crusher 10:00 | 46254 | 0.212
68 | Crusher 11:00 | 46254 | 0.323
69 | Crusher 13:00 | 46254 | 0.635
70 | Crusher 14:00 | 46254 | 0.455
71 | Crusher 15:00 | 46254 | 0.099
72 | Crusher 16:00 | 46254 | 0.696
73 | Crusher 17:00 | 46254 | 0.34
74 | Crusher 18:00 | 46254 | 0.982
75 | Crusher 19:00 | 46254 | 1.088
76 | Crusher 08:00 | 46255 | 0.574
77 | Crusher 09:00 | 46255 | 0.354
78 | Crusher 10:00 | 46255 | 0.802
79 | Crusher 11:00 | 46255 | 0.16
80 | Crusher 13:00 | 46255 | 0.962
81 | Crusher 14:00 | 46255 | 0.422
82 | Crusher 15:00 | 46255 | 0.167
83 | Crusher 16:00 | 46255 | 0.31
84 | Crusher 17:00 | 46255 | 0.231
85 | Crusher 09:00 | 46256 | 2.521
86 | Crusher 10:00 | 46256 | 0.308
87 | Crusher 11:00 | 46256 | 0.351
88 | Crusher 13:00 | 46256 | 0.751
89 | Crusher 14:00 | 46256 | 0.604
90 | Crusher 15:00 | 46256 | 0.047
91 | Crusher 16:00 | 46256 | 0.357
92 | Crusher 17:00 | 46256 | 0.407
93 | Crusher 18:00 | 46256 | 0.318
94 | Crusher 08:00 | 46258 | 0.502
95 | Crusher 09:00 | 46258 | 0.388
96 | Crusher 10:00 | 46258 | 1.041
97 | Crusher 11:00 | 46258 | 1.47
98 | Crusher 13:00 | 46258 | 3.877
99 | Crusher 14:00 | 46258 | 0.351
100 | Crusher 15:00 | 46258 | 0.326
101 | Crusher 16:00 | 46258 | 0.24
102 | Crusher 17:00 | 46258 | 1.077

## Reagent Consumption
Data Reagent Additional and Reagent Consumption Processing Plant
PT Bulawan Daya Lestari
Metalurgi PT BDL, PIC DYAN RAMDHANI
Data ragents consumption |  |  | Leaching |  |  | Goldroom |  |  | Thickener Tank |  | Crushing | [7 empty] | Gold Rom
Date | Shift | PIC | Sandios (kg) : | Lime (kg) : | Carbon (kg) : | Sandios (kg) : | NaOH (kg) : | HCL (Jerigen) : | Lime (kg) : | Floculant (kg) : | Cement (kg) | Date | Sandios (kg) : | Lime (kg) : | Carbon (kg) : | NaOH (kg) : | HCL (Jerigen) : | Floculant (kg) : | Sandios (kg) : | HCL (jerigen) | Reagent Additional (kg)
2026-08-28 | Day | Hadi/Yan | [9 empty] | 2026-08-28 | 0 | 0 | 0 | 0 | 0 | 0 | 0 | 0 | Sandios (kg) | Lime (kg) | Carbon (kg) | Floculant (kg) | NaOH (kg) | Hcl (jerigen)
2026-08-29 | [11 empty] | 2026-08-29 | 0 | 0 | 0 | 0 | 0 | 0 | 0 | 0 | 150 | 10 | 0 | 0 | 0 | 0
2026-08-30 | [11 empty] | 2026-08-30 | 0 | 0 | 0 | 0 | 0 | 0 | 0 | 0 | [6 empty] | 25.86207
2026-08-31 | Day | Hadi/Yan | 150 | 10 | [7 empty] | 2026-08-31 | 150 | 10 | 0 | 0 | 0 | 0 | 0 | 0 | Reagent Consumption
2026-09-01 | [11 empty] | 2026-09-01 | 0 | 0 | 0 | 0 | 0 | 0 | 0 | 0 | #DIV/0! | #DIV/0! | #DIV/0! | #DIV/0! | #DIV/0! | #DIV/0!
2026-09-02 | [11 empty] | 2026-09-02 | 0 | 0 | 0 | 0 | 0 | 0 | 0 | 0 | Sandios (kg/t) | Lime (kg/t) | Carbon (kg/t) | Floculant (kg/t) | NaOH (kg/t) | HCL (L/t)
2026-09-03 | [11 empty] | 2026-09-03 | 0 | 0 | 0 | 0 | 0 | 0 | 0 | 0
2026-09-04 | [11 empty] | 2026-09-04 | 0 | 0 | 0 | 0 | 0 | 0 | 0 | 0
2026-09-05 | [11 empty] | 2026-09-05 | 0 | 0 | 0 | 0 | 0 | 0 | 0 | 0
2026-09-06 | [11 empty] | 2026-09-06 | 0 | 0 | 0 | 0 | 0 | 0 | 0 | 0
2026-09-07 | [11 empty] | 2026-09-07 | 0 | 0 | 0 | 0 | 0 | 0 | 0 | 0 | hcl 1 file 35 kg/30 Liter
2026-09-08 | [11 empty] | 2026-09-08 | 0 | 0 | 0 | 0 | 0 | 0 | 0 | 0
2026-09-09 | [11 empty] | 2026-09-09 | 0 | 0 | 0 | 0 | 0 | 0 | 0 | 0
2026-09-10 | [11 empty] | 2026-09-10 | 0 | 0 | 0 | 0 | 0 | 0 | 0 | 0
2026-09-11 | [11 empty] | 2026-09-11 | 0 | 0 | 0 | 0 | 0 | 0 | 0 | 0
2026-09-12 | [11 empty] | 2026-09-12 | 0 | 0 | 0 | 0 | 0 | 0 | 0 | 0
2026-09-13 | [11 empty] | 2026-09-13 | 0 | 0 | 0 | 0 | 0 | 0 | 0 | 0
2026-09-14 | [11 empty] | 2026-09-14 | 0 | 0 | 0 | 0 | 0 | 0 | 0 | 0
2026-09-15 | [11 empty] | 2026-09-15 | 0 | 0 | 0 | 0 | 0 | 0 | 0 | 0
2026-09-16 | [11 empty] | 2026-09-16 | 0 | 0 | 0 | 0 | 0 | 0 | 0 | 0
2026-09-17 | [11 empty] | 2026-09-17 | 0 | 0 | 0 | 0 | 0 | 0 | 0 | 0
2026-09-18 | [11 empty] | 2026-09-18 | 0 | 0 | 0 | 0 | 0 | 0 | 0 | 0
2026-09-19 | [11 empty] | 2026-09-19 | 0 | 0 | 0 | 0 | 0 | 0 | 0 | 0
2026-09-20 | [11 empty] | 2026-09-20 | 0 | 0 | 0 | 0 | 0 | 0 | 0 | 0
2026-09-21 | [11 empty] | 2026-09-21 | 0 | 0 | 0 | 0 | 0 | 0 | 0 | 0
2026-09-22 | [11 empty] | 2026-09-22 | 0 | 0 | 0 | 0 | 0 | 0 | 0 | 0
2026-09-23 | [11 empty] | 2026-09-23 | 0 | 0 | 0 | 0 | 0 | 0 | 0 | 0
2026-09-24 | [11 empty] | 2026-09-24 | 0 | 0 | 0 | 0 | 0 | 0 | 0 | 0
2026-09-25 | [11 empty] | 2026-09-25 | 0 | 0 | 0 | 0 | 0 | 0 | 0 | 0
2026-09-26 | [11 empty] | 2026-09-26 | 0 | 0 | 0 | 0 | 0 | 0 | 0 | 0
2026-09-27 | [11 empty] | 2026-09-27 | 0 | 0 | 0 | 0 | 0 | 0 | 0 | 0
2026-09-28 | [11 empty] | 2026-09-28 | 0 | 0 | 0 | 0 | 0 | 0 | 0 | 0
2026-09-29 | [11 empty] | 2026-09-29 | 0 | 0 | 0 | 0 | 0 | 0 | 0 | 0
2026-09-30 | [11 empty] | 2026-09-30 | 0 | 0 | 0 | 0 | 0 | 0 | 0 | 0
2026-10-01 | [11 empty] | 2026-10-01 | 0 | 0 | 0 | 0 | 0 | 0 | 0 | 0
2026-10-02 | [11 empty] | 2026-10-02 | 0 | 0 | 0 | 0 | 0 | 0 | 0 | 0
2026-10-03 | [11 empty] | 2026-10-03 | 0 | 0 | 0 | 0 | 0 | 0 | 0 | 0
2026-10-04 | [11 empty] | 2026-10-04 | 0 | 0 | 0 | 0 | 0 | 0 | 0 | 0
2026-10-05 | [11 empty] | 2026-10-05 | 0 | 0 | 0 | 0 | 0 | 0 | 0 | 0
2026-10-06 | [11 empty] | 2026-10-06 | 0 | 0 | 0 | 0 | 0 | 0 | 0 | 0
2026-10-07 | [11 empty] | 2026-10-07 | 0 | 0 | 0 | 0 | 0 | 0 | 0 | 0
2026-10-08 | [11 empty] | 2026-10-08 | 0 | 0 | 0 | 0 | 0 | 0 | 0 | 0
2026-10-09 | [11 empty] | 2026-10-09 | 0 | 0 | 0 | 0 | 0 | 0 | 0 | 0
2026-10-10 | [11 empty] | 2026-10-10 | 0 | 0 | 0 | 0 | 0 | 0 | 0 | 0
[12 empty] | Total | 150 | 10 | 0 | 0 | 0 | 0 | 0 | 0

## Crushing Down Time Hours
Down Time Process Crushing PT Bulawan Daya Lestari
Agustus 2026
DOWN TIME (HOUR)
Date |  | PIC | Stop Time | Start Time | Down Time (Mins) | Reason | Date | Total Down Time (Mins) | Running Time (Hours) | Availability (%) | Down Time (Hours)
2026-08-18 |  | Toni | 0:01 | 21:59 | 1318 | Perbaikan Conveyor Cone Crusher, dan satu shift kerja | 2026-08-18 | 1318 | 2.033333 | 16.94% | 9.966667
2026-08-19 |  | Toni | 0:01 | 12:59 | 778 | Satu shift kerja, istirahat jam 12-13:00 | 2026-08-19 | 778 | 11.03333 | 91.94% | 0.9666667
2026-08-20 |  | Toni | 0:01 | 12:59 | 778 |  | 2026-08-20 | 778 | 11.03333 | 91.94% | 0.9666667 |  | Running Hours Vs Down Time Hours
2026-08-21 |  | Toni | 0:01 | 14:35 | 874 | isitrahat jumat 11-13, 16:20-16:55 Perbaikan Cone Crusher | 2026-08-21 | 874 | 9.433333 | 78.61% | 2.566667 |  | Total Running Hour | 65.95
2026-08-22 |  | Toni | 0:01 | 15:00 | 899 | Material Habis hanya running 9 Jam | 2026-08-22 | 899 | 9.016667 | 75.14% | 2.983333 |  | Total Down Time Hours | 66.05
2026-08-23 |  | Toni | 0:01 | 23:59 | 1438 | Tidak ada material | 2026-08-23 | 1438 | 0.03333333 | 0.2778% | 11.96667 |  | Crushing Availability, % | 61.06%
2026-08-24 |  | Toni | 0:01 | 14:00 | 839 | istirahat jam 12-13, material habis dan selesai jam 17:30 | 2026-08-24 | 839 | 10.01667 | 83.47% | 1.983333 |  | Crushing %Loss Time | 0%
2026-08-25 |  | Toni | 0:01 | 23:59 | 1438 | Tidak ada material | 2026-08-25 | 1438 | 0.03333333 | 0.2778% | 11.96667
2026-08-26 |  | Toni | 0:01 | 23:59 | 1438 | Tidak ada material | 2026-08-26 | 1438 | 0.03333333 | 0.2778% | 11.96667
2026-08-27 |  | Toni | 0:01 | 18:45 | 1124 | Start Crusher jam 10:00, dikarenakan bari loading material jam 08:00, pada jam 15:30-17:15 stop dikarenakan material stuck pada cone crusher | 2026-08-27 | 1124 | 5.266667 | 43.89% | 6.733333
2026-08-28 |  | Toni | 0:01 | 16:00 | 959 | Start Crusher jam 08:00, istirahat jam 11:00-13:00 | 2026-08-28 | 959 | 8.016667 | 66.81% | 3.983333
2026-08-29 |  | Toni | 0:01 | 14:00 | 839 | istirahat jam 12-13, 14:00-15:00 ada loading material dari mining | 2026-08-29 | 839 | 10.01667 | 83.47% | 1.983333
2026-08-30 |  | Toni | 0:01 | 21:59 | 1318 |  | 2026-08-30 | 1318 | 2.033333 | 16.94% | 9.966667
2026-08-31 |  |  |  |  | 0 | Habis Material dan jalan ball mill | 2026-08-31 | 0 |  | 0%
2026-09-01 |  |  |  |  | 0 |  | 2026-09-01 | 0 |  | 0%
2026-09-02 |  |  |  |  | 0 |  | 2026-09-02 | 0 |  | 0%
2026-09-03 |  |  |  |  | 0 |  | 2026-09-03 | 0 |  | 0%
2026-09-04 |  |  |  |  | 0 |  | 2026-09-04 | 0 |  | 0%
2026-09-05 |  |  |  |  | 0 |  | 2026-09-05 | 0 |  | 0%
2026-09-06 |  |  |  |  | 0 |  | 2026-09-06 | 0 |  | 0%
2026-09-07 |  |  |  |  | 0 |  | 2026-09-07 | 0 |  | 0%
2026-09-08 |  |  |  |  | 0 |  | 2026-09-08 | 0 |  | 0%
2026-09-09 |  |  |  |  | 0 |  | 2026-09-09 | 0 |  | 0%
2026-09-10 | [6 empty] | 2026-09-10 | 0 |  | 0%
2026-09-11 | [6 empty] | 2026-09-11
2026-09-12 | [6 empty] | 2026-09-12
2026-09-13 | [6 empty] | 2026-09-13
2026-09-14 | [6 empty] | 2026-09-14 | 0 |  | 0%
2026-09-15 |  |  |  |  | 0 | Satu Shift | 2026-09-15
2026-09-16 |  |  |  |  | 0 | Satu Shift | 2026-09-16
2026-09-17 |  |  |  |  | 0 |  | 2026-09-17 | 0 |  | 0%
2026-09-18
2026-09-19
2026-09-20
2026-09-21
2026-09-22
2026-09-23 | [11 empty] | Total Hours
[7 empty] | Total | 14040 | 65.95 | 49.96% | 66.05 | 132
[7 empty] | Hours | 234 | 61.06%
108

## Milling Down Time Hours
Data milling
Date | PIC | Stop Time | Start Time | Down Time (Mins) | Reason | Date | Total Down Time (Mins) | Running Time (Hr) | Availbility (%) | Downtime (hr)
2026-08-31 | Toni | 0:01 | 1:35 | 94 | Start Ball Mill 1 08:35, start ball mill 2 13:15, start ball mill 3 16:50 | 2026-08-31 | 94 | 22.43333 | 93.47% | 1.566667
2026-09-01 | Toni |  |  | 0 |  | 2026-09-01 | 0 | 24 | 100% | 0
2026-09-02 | Hadi |  |  | 0 |  | 2026-09-02 | 0 | 24 | 100% | 0
2026-09-03 | Toni |  |  | 0 |  | 2026-09-03 | 0 | 24 | 100% | 0
2026-09-04 | Hadi |  |  | 0 |  | 2026-09-04 | 0 | 24 | 100% | 0
2026-09-05 | Toni |  |  | 0 |  | 2026-09-05 | 0 | 24 | 100% | 0
2026-09-06 | Toni |  |  | 0 |  | 2026-09-06 | 0 | 24 | 100% | 0
2026-09-07 | Toni |  |  | 0 |  | 2026-09-07 | 0 | 24 | 100% | 0
2026-09-08 | Toni |  |  | 0 |  | 2026-09-08 | 0 | 24 | 100% | 0
2026-09-09 | Toni |  |  | 0 |  | 2026-09-09 | 0 | 24 | 100% | 0
2026-09-10 | Toni |  |  | 0 |  | 2026-09-10 | 0 | 24 | 100% | 0
2026-09-11 | Toni |  |  | 0 |  | 2026-09-11 | 0 | 24 | 100% | 0
2026-09-12 | Toni |  |  | 0 |  | 2026-09-12 | 0 | 24 | 100% | 0
2026-09-13 | Toni |  |  | 0 |  | 2026-09-13 | 0 | 24 | 100% | 0
2026-09-14 | Toni |  |  | 0 |  | 2026-09-14 | 0 | 24 | 100% | 0
2026-09-15 | Toni |  |  | 0 |  | 2026-09-15 | 0 | 24 | 100% | 0
2026-09-16 | Toni |  |  | 0 |  | 2026-09-16 | 0 | 24 | 100% | 0
2026-09-17 | Toni |  |  | 0 |  | 2026-09-17 | 0 | 24 | 100% | 0
2026-09-18 | Toni |  |  | 0 |  | 2026-09-18 | 0 | 24 | 100% | 0
2026-09-19 | Toni |  |  | 0 |  | 2026-09-19 | 0 | 24 | 100% | 0
2026-09-20 | Toni |  |  | 0 |  | 2026-09-20 | 0 | 24 | 100% | 0
2026-09-21 | Toni |  |  | 0 |  | 2026-09-21 | 0 | 24 | 100% | 0
2026-09-22 | Toni |  |  | 0 |  | 2026-09-22 | 0 | 24 | 100% | 0
2026-09-23 |  |  |  | 0 |  | 2026-09-23 | 0 | 24 | 100% | 0
2026-09-24 |  |  |  | 0 |  | 2026-09-24 | 0 | 24 | 100%
2026-09-25 |  |  |  | 0 |  | 2026-09-25 | 0 | 24 | 100%
2026-09-26 |  |  |  | 0 |  | 2026-09-26 | 0 | 24 | 100%
2026-09-27 |  |  |  | 0 |  | 2026-09-27 | 0 | 24 | 100%
2026-09-28 |  |  |  | 0 |  | 2026-09-28 | 0 | 24 | 100%
2026-09-29 |  |  |  | 0 |  | 2026-09-29 | 0 | 24 | 100%
2026-09-30 |  |  |  | 0 |  | 2026-09-30 |  |  | 0%
2026-10-01 |  |  |  | 0 |  | 2026-10-01 | 0 | 24 | 100%
2026-10-02 |  |  |  | 0 |  | 2026-10-02 | 0 | 24 | 100%
2026-10-03 |  |  |  | 0 |  | 2026-10-03 | 0 | 24 | 100%
2026-10-04 |  |  |  | 0 |  | 2026-10-04 | 0 | 24 | 100%
2026-10-05 |  |  |  | 0 |  | 2026-10-05 | 0 | 24 | 100%
2026-10-06 |  |  |  | 0 |  | 2026-10-06 | 0 | 24 | 100%
2026-10-07 |  |  |  | 0 |  | 2026-10-07 |  |  | 0%
2026-10-08 |  |  |  | 0 |  | 2026-10-08 |  |  | 0%
2026-10-09 |  |  |  | 0 |  | 2026-10-09 |  |  | 0% |  | 18.4
2026-10-10 |  |  |  | 0 |  | 2026-10-10 |  |  | 0%
2026-10-11 |  |  |  | 0 |  | 2026-10-11 |  |  | 0%
2026-10-12 |  |  |  | 0 |  | 2026-10-12 |  |  | 0%
2026-10-13 |  |  |  | 0 |  | 2026-10-13 |  |  | 0%
2026-10-14 |  |  |  | 0 |  | 2026-10-14 |  |  | 0% |  | 192
2026-10-15 |  |  |  | 0 |  | 2026-10-15 |  |  | 0%
2026-10-16 |  |  |  | 0 |  | 2026-10-16 |  |  | 0%
2026-10-17 |  |  |  | 0 |  | 2026-10-17 |  |  | 0%
2026-10-18 |  |  |  | 0 |  | 2026-10-18 |  |  | 0%
2026-10-19 |  |  |  | 0 |  | 2026-10-19 |  |  | 0%
2026-10-20 |  |  |  | 0 |  | 2026-10-20 |  |  | 0%
2026-10-21 |  |  |  | 0 |  | 2026-10-21 |  |  | 0%
2026-10-22 |  |  |  | 0 |  |  | 94 | 550.4333 | 99.72% | 1.566667
2026-10-23 |  |  |  | 0 |  |  | 1.566667 | 22.93472 |  | 0.06527778
2026-10-24 |  |  |  | 0 |  |  |  | 23
2026-10-25 |  |  |  | 0 |  |  |  |  | 0
2026-10-26 |  |  |  | 0 |  |  |  |  | 0
2026-10-27 |  |  |  | 0

## Filter Press Down Time Hours
Data Filter Press
Date | PIC | Stop Time | Start Time | Down Time (Mins) | Reason | Date | Total Down Time (Mins) | Running Time (Hr) | Availbility (%) | Remarks
2026-05-07 | Toni | 0:00 | 23:59 | 1439 | Filter Press Block dan ada kebocoran | 2026-04-30 | 1439 | 0.01666667 | 0.06944% | filter press block dan kebocoran pada floculation tank
2026-05-01 | [5 empty] | 2026-05-01 | 0 | 24 | 100%
2026-05-02 | [5 empty] | 2026-05-02 | 0 | 24 | 100%
2026-05-03 | [5 empty] | 2026-05-03 | 0 | 24 | 100%
2026-05-04 | [5 empty] | 2026-05-04 | 0 | 24 | 100%
2026-05-05 | [5 empty] | 2026-05-05 | 0 | 24 | 100%
2026-05-06 | [5 empty] | 2026-05-06 | 0 | 24 | 100%
2026-05-07 |  |  |  | 0 |  | 2026-05-07 | 0 | 24 | 100%
2026-05-08 |  |  |  | 0 |  | 2026-05-08 | 0 | 24 | 100%
2026-05-09 |  |  |  | 0 |  | 2026-05-09 | 0 | 24 | 100%
2026-05-10 |  |  |  | 0 |  | 2026-05-10 | 0 | 24 | 100%
2026-05-11 |  |  |  | 0 |  | 2026-05-11 | 0 | 24 | 100%
2026-05-12 |  |  |  | 0 |  | 2026-05-12 | 0 | 24 | 100%
2026-05-13 |  |  |  | 0 |  | 2026-05-13 | 0 | 24 | 100%
2026-05-14 |  |  |  | 0 |  | 2026-05-14 | 0 | 24 | 100%
2026-05-15 |  |  |  | 0 |  | 2026-05-15 | 0 | 24 | 100%
2026-05-16 |  |  |  | 0 |  | 2026-05-16 | 0 | 24 | 100%
2025-10-18 |  |  |  | 0 |  | 2026-05-17 | 0 | 24 | 100%
2025-10-19 |  |  |  | 0 |  | 2026-05-18 | 0 | 24 | 100%
2025-10-20 |  |  |  | 0 |  | 2026-05-19 | 0 | 24 | 100%
2025-10-21 |  |  |  | 0 |  | 2026-05-20 | 0 | 24 | 100%
2025-10-22 |  |  |  | 0 |  | 2025-10-22 | 0 | 24 | 100%
2025-10-23 |  |  |  | 0 |  | 2025-10-23 | 0 | 24 | 100%
2025-10-24 |  |  |  | 0 |  | 2025-10-24 | 0 | 24 | 100%
2025-10-25 |  |  |  | 0 |  | 2025-10-25 | 0 | 24 | 100%
2025-10-26 |  |  |  | 0 |  | 2025-10-26 | 0 | 24 | 100%
2025-10-27 |  |  |  | 0 |  | 2025-10-27 | 0 | 24 | 100%
2025-10-28 |  |  |  | 0 |  | 2025-10-28 | 0 | 24 | 100%
2025-10-29 |  |  |  | 0 |  | 2025-10-29 | 0 | 24 | 200%
2025-10-29 |  |  |  | 0 |  | 2025-10-30 | 0 | 24 | 200%
2025-10-29 |  |  |  | 0 |  | 2025-10-31
2025-10-30 |  |  |  | 0 |  | 2025-11-01 | 0 | 24 | 200%
2025-10-30 |  |  |  | 0 |  | 2025-11-02 | 0 | 24 | 200%
2025-10-30 |  |  |  | 0 |  | 2025-11-03 | 0 | 24 | 200%
2025-10-31 |  |  |  | 0 |  | 2025-11-04 | 0 | 24 | 200%
2025-11-01 |  |  |  | 0 |  | 2025-11-05 | 0 | 24 | 200%
2025-11-01 |  |  |  | 0 |  | 2025-11-06 | 0 | 24 | 200%
2025-11-02 |  |  |  | 0 |  | 2025-11-07
2025-11-02 |  |  |  | 0 |  | 2025-11-08
2025-11-02 |  |  |  | 0 |  | 2025-11-09
2025-11-03 |  |  |  | 0 |  | 2025-11-10
2025-11-03 |  |  |  | 0 |  | 2025-11-11
2025-11-03 |  |  |  | 0 |  | 2025-11-12
2025-11-04 |  |  |  | 0 |  | 2025-11-13
2025-11-04 |  |  |  | 0 |  | 2025-11-14 |  |  |  |  | 192
2025-11-05 |  |  |  | 0 |  | 2025-11-15
2025-11-05 |  |  |  | 0 |  | 2025-11-16
2025-11-05 |  |  |  | 0 |  | 2025-11-17
2025-11-05 |  |  |  | 0 |  | 2025-11-18
2025-11-06 |  |  |  | 0 |  | 2025-11-19
2025-11-06 |  |  |  | 0 |  | 2025-11-20
2025-11-06 |  |  |  | 0 |  | 2025-11-21
2025-11-07 |  |  |  | 0 |  | Total | 0 | 192 | 100%
2025-11-12 |  |  |  | 0 |  | Hours | 0
2025-11-13 |  |  |  | 0
2025-11-14 |  |  |  | 0
2025-11-15 |  |  |  | 0
2025-11-16 |  |  |  | 0

## Leach Time Process&Down Time
No | Id Batch Process | Tank | Category Process | Date Start | Time Start | Time Stop | Date Finsih | Duration (min) | Down Time (Hours) | Time Process (Hour) | Remarks | Total Time Process and Down Time Process/Month (may-2026)
1 |  | 2 | [5 empty] | 0 | - | 0 | Ada masalah pompa mixxing tank sandios proses terhambat 12 jam harusnya star jam 13:00 05/05/2026
2 |  | 3 | [7 empty] | 0
2 |  | 2 | [5 empty] | 0 |  | 0 | masalah pada pompa mixing tank sandios | Description | Duration (min) | Duration (hours) | Total Days Procces | Avibiality
3 |  | 2 | [5 empty] | 0 |  | 0 | NS Filter Press Block dan kebocoran pada tank mixxing floculation | Normal Operation | 0 | 0 | 0 | #DIV/0!
4 |  | 2 | [5 empty] | 0 |  | 0 |  | Downtime Planed | 0 | 0 | 0
5 |  | 3 | [5 empty] | 0 |  | 0 |  | Unplaned Downtime | 0 | 0 | 0
6 |  | 3 | [5 empty] | 0 |  | 0 |  | Total Time (Hour) |  | 0 | 0
7 |  | 3 | [5 empty] | 0 |  | 0
8 |  | 2 | [5 empty] | 0 |  | 0 | Start Batch 3 after finish pump to tank 3 10/05/2026 day shift 13:00
10 |  | 2 | [5 empty] | 0 |  | 0 | Start Toyong Jam 19:00 batch 3
11 |  | 2 | [5 empty] | 0 |  | 0 | Finish Toyong Batch 3 tank 2 jam 15:40
12 |  | 3 | [5 empty] | 0 |  | 0 | start toyong batch 4 dan stop jam 19:00 karena dinamo
13 |  | 3 | [5 empty] | 0 |  | 0 | dinamo pompa air tenggelam ke kolam
14 |  | 3 | [5 empty] | 0 |  | 0 | perbaikann dinamo pompa air filter press
15 |  | 3 | [5 empty] | 0 |  | 0 | Start Filter Press NS. 03:00 14/05/2026 dan star batch 5 jam 03:00
16 |  | 3 | [5 empty] | 0 |  | 0 | Finish Batch 4 dan Lanjut Batch 5
18 |  | 2 | [5 empty] | 0 |  | 0 | Finish Batch 5 night shift 04:01
19 |  | 3 | [5 empty] | 0 |  | 0 | Start Batch 6
20 |  | 3 | [5 empty] | 0 |  | 0 | batch 6 Start Drain slurry 12:00 NS
21 |  | 3 | [5 empty] | 0 |  | 0 | Finisih Batch 6
22
23
24
25
26
27
28
29
30

## Leaching
Date | Data Leaching | [9 empty] | 06.00 |  |  | 08.00 |  |  | 10.00 |  |  | 12.00 |  |  | 14.00 |  |  | 16.00/04.00 |  |  | 18.00/06.00 |  |  | 20:00 |  |  | 22:00 |  |  | 0:00 |  |  | 2:00 |  |  | 4:00 |  |  | Keterangan
| Batch/Striping | PIC Operator | Batch Striping Start | Batch Striping Finish | Ket start to finish | Tank | Kon. Karbon (gpl) | Volume Slurry (m3) | Tonage on tank | Volume solution (m3) | pH | %Solid | Sandios ppm | pH | %Solid | Sandios ppm | pH | %Solid | Sandios ppm | pH | %Solid | Sandios ppm | pH | %Solid | Sandios ppm | pH | %Solid | Sandios ppm | pH | %Solid | Sandios ppm | pH | %Solid | Sandios ppm | pH | %Solid | Sandios ppm | pH | %Solid | Sandios ppm | pH | %Solid | Sandios ppm | pH | %Solid | Sandios ppm | Day Shift | Night Shift
2026-05-05 |  | Toni | Start Batch 1 |  | Day: 14:11 Start | 1 | [19 empty] | 11 | 38% | 200 | [18 empty] | terjadi masalah pada pompa mixxing tank sandios jadi tidak menaikan sandios ke tanki oper ke night shift
2
3
4
2026-05-06 | Batch 1, Start 03:11 Tank Leach 1 | Toni | 06/05/2025 ,jam 03:00:00 |  |  | 1 | 2.777778 | 540 | 258 | [10 empty] | 11 |  | 170 | 11.1 | 38% |  | 11 |  | 170 | [18 empty] | batch 1 dimulai pada tank 1 start jam 03:00, sandios 15 karung, carbon baru 1,5 ton davao | Start Batch 1 jam 03:00 sandios 375 kg. 06/05/2026
2
3
4
2026-05-07 | Batch 1 process Finish |  |  |  |  | 1 | 2.777778 | 540 | 258 | 420.9474 | [6 empty] | 11 |  | 180 | 11 |  | 180 | [24 empty] | Start Batch 2 pada cip tank 2, jam start 02:00 sandios 15 karung, carbon bekas batch sebelumnya 1,2 ton
| Batch 2 Start 02:00 | Toni | start batch 2, 02:00 |  |  | 2 | 2.222222 | 540 | 265 | 414.4872 |  |  |  | 11 | 39%
3
4
2026-05-08 | Batch Process 1 Finish |  |  |  |  | 1 | [40 empty] | 23:00 Batch 1 selesai drain
| Batch Process 2 Finish |  |  |  |  | 2 | [40 empty] | batch 2 selesai night shift 07:00 pagi 08/05/2026
3
4
2026-05-09 | [5 empty] | 5
6
7
8
2026-05-10 | [5 empty] | 1
2
3
4
2026-05-11 | [5 empty] | 5
6
7
8
2026-05-12 | [5 empty] | 1
2
3
4
2026-05-13 | [5 empty] | 5
6
7
8
2026-05-14 | [5 empty] | 1
2
3
4
2026-05-15 |  |  | Start Batch 6 |  | Start Jam 15:00 | 5
6
7
8
2026-05-16 | [5 empty] | 1
2
3
4
2026-05-17 |  |  |  | Finish Batch 6 | Finish 07:00 | 5
6
7
8
2026-05-18 | [5 empty] | 1
2
3
4
2026-05-19 | [5 empty] | 5
6
7
8
2026-05-20 | [5 empty] | 1
2
3
4
2026-05-21 | [5 empty] | 5
6
7
8
2026-05-22 | [5 empty] | 1
2
3
4
2026-05-23 | [5 empty] | 5
6
7
8
2026-05-24 | [5 empty] | 1
2
3
4
2026-05-25 | [5 empty] | 5
6
7
8
2026-05-26 | [5 empty] | 1
2
3
4
2026-05-27 | [5 empty] | 5
6
7
8
2026-05-28 | [5 empty] | 1
2
3
4
2026-05-29 | [5 empty] | 5
6
7
8
2026-05-30 | [5 empty] | 1
2
3
4
2026-05-31 | [5 empty] | 5
6
7
8
2026-06-01 | [5 empty] | 1
2
3
4
2026-06-02 | [5 empty] | 5
6
7
8
2026-06-03 | [5 empty] | 1
2
3
4
2026-06-04 | [5 empty] | 5
6
7
8
1
2
3
4
5
6
7
8
1
2
3
4
5
6
7
8
1
2
3
4
5
6
7
8
1
2
3
4
5
6
7
8
1
2
3
4
5
6
7
8
1
2
3
4
5
6
7
8
1
2
3
4
5
6
7
8
1
2
3
4
5
6
7
8
1
2
3
4
5
6
7
8
1
2
3
4
5
6
7
8
1
2
3
4
5
6
7
8
1
2
3
4
5
6
7
8
1
2
3
4
5
6
7
8
1
2
3
4
5
6
7
8
1
2
3
4
5
6
7
8
1
2
3
4
5
6
7
8
1
2
3
4
5
6
7
8
1
2
3
4
5
6
7
8
1
2
3
4
5
6
7
8
1
2
3
4
5
6
7
8

## LT Floculation
No | Tanggal | Shift | Leaching | Batch | Lab AAS Result |  |  |  | Batch Process
|  |  | Tank | Process | Solid |  |  | Solution
|  |  | No | No | Au | Ag | Cu | Au
1 | 2026-05-07 | Night | 2 | 1 | 0.105 | 0.34 | 13.34 | 0.007 | 1
2 | 2026-05-08 | Night | 2 | 1 | 0.105 | 0.34 | 13.34 |  | 1
3 | 2026-05-08 | Day | 2 | 1 | 0.119 | 0.33 | 11.45
4 | 2026-05-09 | Day | 3 | 2 | 0.113 | 0.356 | 7.64
5 |  |  |  |  | 0.068 | 0.485 | 8.29
6
7 | 2026-05-11 | Night | 2 | 3 | 0.087 | 0.142 | 7.412
8 | 2026-05-12 | day | 2 | 3 | 0.099 | 0.18 | 7.272
9 | 2026-05-13 | Day | 3 | 4 | 0.108 | 0.17 | 7.44
10 | 2026-05-15 | Day | 3 | 4 | 0.111 | 0.34 | 0.34
11 | 2026-05-16 | Day | 2 | 5 | 0.129 | 0.32 | 14.51
12 | 2026-05-16 | Night | 2 | 5 | 0.109 | 0.302 | 14.485
13 | 2026-05-21 | Night | 3 | 6 | 0.067 | 0.45 | 9.417
14 | 2026-05-22 | Day | 3 | 6 | 0.077 | 0.393 | 13.746
15 | 2026-05-22 | Da7 | 3 | 6 | 0.099 | 0.478 | 8.769
16
17
18
19

## Fuel Consumption
Diesel Consumption Process Plant
No | Date | PIC | Shift | Diesel Consumption (L)
1 | 2025-08-01
2 | 2025-08-02
3 | 2025-08-03
4 | 2025-08-04
5 | 2025-08-05
6 | 2025-08-06
7 | 2025-08-07
8 | 2025-08-08
9 | 2025-08-09
10 | 2025-08-10
11 | 2025-08-11
12 | 2025-08-12
13 | 2025-08-13
14 | 2025-08-14
15 | 2025-08-15
16 | 2025-08-16
17 | 2025-08-17
18 | 2025-08-18
19 | 2025-08-19
20 | 2025-08-20
21 | 2025-08-21
22 | 2025-08-22
23 | 2025-08-23
24 | 2025-08-24
25 | 2025-08-25
26 | 2025-08-26
27 | 2025-08-27
28 | 2025-08-28
29 | 2025-08-29
30 | 2025-08-30
31 | 2025-08-31