## Sheet1
Assay Lab Result | [7 empty] | Assay Lab Result
No | Id Sampel | Date | Au (g/t) | Ag (g/t) | Cu (g/t) | INFORMASI SAMPEL MET |  | source_file | sample_id | au_gpt
1 | SR COM 24/06/2026 1 | 2026-06-24 | 0.546 |  |  | TOTAL SAMPEL | 84 | Final Report BDL2608030-GC.pdf | BB 214 | 4.655
2 | SR COM 24/06/2026 2 | 2026-06-24 | 0.576 |  |  | RATA-RATA | 0.9505952 | Final Report BDL2608030-GC.pdf | BB 215 | 1.901
3 | SR COM 24/06/2026 3 | 2026-06-24 | 0.839 |  |  | MEDIAN | 0.699 | Final Report BDL2608030-GC.pdf | OxD 183 | 0.462
4 | SR COM 24/06/2026 4 | 2026-06-24 | 2.011 |  |  | ST DEVIASI | 0.7674623 | Final Report BDL2608033-GC.pdf | BB 1817 | 0.421
5 | SR COM 24/06/2026 5 | 2026-06-24 | 0.944 |  |  | MIN | 0.099 | Final Report BDL2608033-GC.pdf | BB 1818 | 0.575
6 | SR COM 24/06/2026 6 | 2026-06-24 | 0.702 |  |  | MAX | 4.383 | Final Report BDL2608033-GC.pdf | BB 1819 | 0.992
7 | SR COM 24/06/2026 7 | 2026-06-24 | 3.216 |  |  | % > 1.5 | 17.86% | Final Report BDL2608033-GC.pdf | BB 1820 | 0.658
8 | SR COM 24/06/2026 8 | 2026-06-24 | 0.562 |  |  |  |  | Final Report BDL2608033-GC.pdf | BB 1821 | 2.029
9 | SR COM 24/06/2026 9 | 2026-06-24 | 0.79 |  |  |  |  | Final Report BDL2608033-GC.pdf | OxD 183 | 0.475
10 | SR COM 24/06/2026 10 | 2026-06-24 | 1.583 |  |  | INFORMASI SAMPLE GC |  | Final Report BDL2608034-GC.pdf | BB 961 | 0.679
11 | Clay and Sandly 1 | 2026-06-08 | 1.963 |  |  | TOTAL SAMPEL | 202 | Final Report BDL2608034-GC.pdf | BB 962 | 0.184
12 | Clay and Sandly 2 | 2026-06-08 | 0.735 |  |  | RATA-RATA | 1.166624 | Final Report BDL2608034-GC.pdf | BB 963 | 1.41
13 | Clay and Sandly 3 | 2026-06-08 | 0.348 |  |  | MEDIAN | 0.4635 | Final Report BDL2608034-GC.pdf | BB 964 | 1.227
14 | Clay and Sandly 4 | 2026-06-08 | 1.293 |  |  | ST DEVIASI | 4.114817 | Final Report BDL2608034-GC.pdf | BB 965 | 0.088
15 | Clay and Sandly 5 | 2026-06-08 | 0.43 |  |  | MIN | 0.01 | Final Report BDL2608034-GC.pdf | BB 966 | 0.059
16 | Crusher DS 1 | 2026-06-07 | 0.558 |  |  | MAX | 52.48 | Final Report BDL2608034-GC.pdf | BB 967 | 0.022
17 | Crusher DS 2 | 2026-06-07 | 0.604 |  |  | % > 1.5 | 12.38% | Final Report BDL2608034-GC.pdf | BB 968 | 0.109
18 | Crusher DS 3 | 2026-06-07 | 4.383 |  |  |  |  | Final Report BDL2608034-GC.pdf | BB 969 | 0.14
19 | Crusher DS 4 | 2026-06-07 | 3.233 |  |  |  |  | Final Report BDL2608034-GC.pdf | BB 970 | 1.162
20 | Crusher DS 5 | 2026-06-07 | 1.635 |  |  | UJI STATISTIK (WELCH'S T-TEST) |  | Final Report BDL2608034-GC.pdf | OxD 183 | 0.479
21 | Crusher DS 6 | 2026-06-07 | 1.239 |  |  | P-VALUE | 0.4754393 | Final Report BDL2608035-DC.pdf | OxD 183 | 0.448
22 | Crusher DS 7 | 2026-06-07 | 0.847 |  |  | T-VALUE | -0.7148179 | Final Report BDL2608035-DC.pdf | OxG 191 | 1.082
23 | Crusher DS 1 | 2026-06-03 | 2.72 |  |  |  |  | Final Report BDL2608035-DC.pdf | PTR 15 | 0.09
24 | Crusher DS 2 | 2026-06-03 | 0.576 |  |  |  |  | Final Report BDL2608036-GC.pdf | BB 971 | 0.18
25 | Crusher DS 3 | 2026-06-03 | 0.663 |  |  |  |  | Final Report BDL2608036-GC.pdf | BB 972 | 4.894
26 | Crusher DS 4 | 2026-06-03 | 1.822 |  |  |  |  | Final Report BDL2608036-GC.pdf | BB 973 | 7.344
27 | Crusher DS 5 | 2026-06-03 | 0.797 |  |  |  |  | Final Report BDL2608036-GC.pdf | BB 974 | 4.182
28 | Crusher DS 6 | 2026-06-03 | 1.392 |  |  |  |  | Final Report BDL2608036-GC.pdf | BB 975 | 1.714
29 | Crusher DS 7 | 2026-06-03 | 0.707 |  |  |  |  | Final Report BDL2608036-GC.pdf | BB 976 | 1.137
30 | Crusher DS 8 | 2026-06-03 | 1.552 |  |  |  |  | Final Report BDL2608036-GC.pdf | OxD 183 | 0.424
31 | Crusher DS 9 | 2026-06-03 | 0.765 |  |  |  |  | Final Report BDL2608037-GC.pdf | BB 977 | 0.596
32 | Crusher DS 10 | 2026-06-03 | 1.235 |  |  |  |  | Final Report BDL2608037-GC.pdf | BB 978 | 1.289
33 | SR_1 Composite | 2026-08-17 | 1.035 |  |  |  |  | Final Report BDL2608037-GC.pdf | BB 979 | 1.239
34 | SR_1 Rock | 2026-08-17 | 0.526 |  |  |  |  | Final Report BDL2608037-GC.pdf | BB 980 | 3.189
35 | SR_1 Sandly | 2026-08-17 | 0.816 |  |  |  |  | Final Report BDL2608037-GC.pdf | BB 981 | 1.525
36 | SR_2 Composite | 2026-08-17 | 0.344 |  |  |  |  | Final Report BDL2608037-GC.pdf | OxD 183 | 0.424
37 | SR_2 Rock | 2026-08-17 | 0.304 |  |  |  |  | Final Report BDL2608039-GC.pdf | BB 982 | 2.09
38 | SR_2 Sandly | 2026-08-17 | 0.744 |  |  |  |  | Final Report BDL2608039-GC.pdf | BB 983 | 0.811
39 | SR_3 Composite | 2026-08-17 | 0.563 |  |  |  |  | Final Report BDL2608039-GC.pdf | BB 984 | 0.338
40 | SR_3 Rock | 2026-08-17 | 0.438 |  |  |  |  | Final Report BDL2608039-GC.pdf | BB 985 | 0.908
41 | SR_3 Sandly | 2026-08-17 | 0.458 |  |  |  |  | Final Report BDL2608039-GC.pdf | BB 986 | 0.527
42 | Crusher 16:30 | 2026-08-18 | 0.558 |  |  |  |  | Final Report BDL2608039-GC.pdf | OxD 183 | 0.432
43 | Crusher 17:00 | 2026-08-18 | 0.501 |  |  |  |  | Final Report BDL2608041-GC.pdf | BB 987 | 0.518
44 | Crusher 17:30 | 2026-08-18 | 1.25 |  |  |  |  | Final Report BDL2608041-GC.pdf | BB 988 | 0.324
45 | Crusher 08:00 | 2026-08-19 | 0.351 |  |  |  |  | Final Report BDL2608041-GC.pdf | BB 989 | 0.376
46 | Crusher 08:30 | 2026-08-19 | 2.028 |  |  |  |  | Final Report BDL2608041-GC.pdf | BB 990 | 0.241
47 | Crusher 09:00 | 2026-08-19 | 1.838 |  |  |  |  | Final Report BDL2608041-GC.pdf | BB 991 | 0.451
48 | Crusher 09:30 | 2026-08-19 | 1.322 |  |  |  |  | Final Report BDL2608041-GC.pdf | BB 992 | 0.275
49 | Crusher 10:00 | 2026-08-19 | 0.651 |  |  |  |  | Final Report BDL2608041-GC.pdf | BB 993 | 0.695
50 | Crusher 10:30 | 2026-08-19 | 0.506 |  |  |  |  | Final Report BDL2608041-GC.pdf | BB 994 | 0.388
51 | Crusher 11:00 | 2026-08-19 | 0.673 |  |  |  |  | Final Report BDL2608041-GC.pdf | BB 995 | 0.187
52 | Crusher 11:30 | 2026-08-19 | 0.662 |  |  |  |  | Final Report BDL2608041-GC.pdf | BB 996 | 0.181
53 | Crusher 13:00 | 2026-08-19 | 0.555 |  |  |  |  | Final Report BDL2608041-GC.pdf | OxD 183 | 0.416
54 | Crusher 13:30 | 2026-08-19 | 0.813 |  |  |  |  | Final Report BDL2608042-GC.pdf | BB 1822 | 0.546
55 | Crusher 14:00 | 2026-08-19 | 1.147 |  |  |  |  | Final Report BDL2608042-GC.pdf | BB 1823 | 0.124
56 | Crusher 14:30 | 2026-08-19 | 1.941 |  |  |  |  | Final Report BDL2608042-GC.pdf | BB 1824 | 0.05
57 | Crusher 15:00 | 2026-08-19 | 0.489 |  |  |  |  | Final Report BDL2608042-GC.pdf | BB 1825 | 3.053
58 | Crusher 15:30 | 2026-08-19 | 0.556 |  |  |  |  | Final Report BDL2608042-GC.pdf | BB 1826 | 0.544
59 | Crusher 16:00 | 2026-08-19 | 3.032 |  |  |  |  | Final Report BDL2608042-GC.pdf | BB 1827 | 0.13
60 | Crusher 16:30 | 2026-08-19 | 0.632 |  |  |  |  | Final Report BDL2608042-GC.pdf | BB 1828 | 0.389
61 | Crusher 17:00 | 2026-08-19 | 1.043 |  |  |  |  | Final Report BDL2608042-GC.pdf | BB 1829 | 0.029
62 | Crusher 17:30 | 2026-08-19 | 1.59 |  |  |  |  | Final Report BDL2608042-GC.pdf | OxD 183 | 0.416
63 | Crusher 18:00 | 2026-08-19 | 0.337 |  |  |  |  | Final Report BDL2608043-GC.pdf | OxD 183 | 0.416
64 | Crusher 18:30 | 2026-08-19 | 0.252 |  |  |  |  | Final Report BDL2608044-GC.pdf | BA 101 | 0.083
65 | Crusher 08:00 | 2026-08-20 | 0.905 |  |  |  |  | Final Report BDL2608044-GC.pdf | OxD 183 | 0.416
66 | Crusher 09:00 | 2026-08-20 | 0.912 |  |  |  |  | Final Report BDL2608046-GC.pdf | BA 1822 | 0.08
67 | Crusher 10:00 | 2026-08-20 | 0.212 |  |  |  |  | Final Report BDL2608046-GC.pdf | BA 1823 | 0.107
68 | Crusher 11:00 | 2026-08-20 | 0.323 |  |  |  |  | Final Report BDL2608046-GC.pdf | BA 1824 | 0.088
69 | Crusher 13:00 | 2026-08-20 | 0.635 |  |  |  |  | Final Report BDL2608046-GC.pdf | BA 1825 | 0.163
70 | Crusher 14:00 | 2026-08-20 | 0.455 |  |  |  |  | Final Report BDL2608046-GC.pdf | BA 1826 | 0.159
71 | Crusher 15:00 | 2026-08-20 | 0.099 |  |  |  |  | Final Report BDL2608046-GC.pdf | BA 1827 | 0.156
72 | Crusher 16:00 | 2026-08-20 | 0.696 |  |  |  |  | Final Report BDL2608046-GC.pdf | BA 1828 | 0.234
73 | Crusher 17:00 | 2026-08-20 | 0.34 |  |  |  |  | Final Report BDL2608046-GC.pdf | BA 1829 | 0.205
74 | Crusher 18:00 | 2026-08-20 | 0.982 |  |  |  |  | Final Report BDL2608046-GC.pdf | BA 1830 | 0.563
75 | Crusher 19:00 | 2026-08-20 | 1.088 |  |  |  |  | Final Report BDL2608046-GC.pdf | BA 1831 | 0.657
76 | Crusher 08:00 | 2026-08-21 | 0.574 |  |  |  |  | Final Report BDL2608046-GC.pdf | BA 1832 | 0.409
77 | Crusher 09:00 | 2026-08-21 | 0.354 |  |  |  |  | Final Report BDL2608046-GC.pdf | BA 1833 | 0.543
78 | Crusher 10:00 | 2026-08-21 | 0.802 |  |  |  |  | Final Report BDL2608046-GC.pdf | BA 1834 | 0.617
79 | Crusher 11:00 | 2026-08-21 | 0.16 |  |  |  |  | Final Report BDL2608046-GC.pdf | BA 1835 | 0.495
80 | Crusher 13:00 | 2026-08-21 | 0.962 |  |  |  |  | Final Report BDL2608046-GC.pdf | BA 1836 | 0.571
81 | Crusher 14:00 | 2026-08-21 | 0.422 |  |  |  |  | Final Report BDL2608046-GC.pdf | BA 1837 | 0.619
82 | Crusher 15:00 | 2026-08-21 | 0.167 |  |  |  |  | Final Report BDL2608046-GC.pdf | BA 1838 | 0.597
83 | Crusher 16:00 | 2026-08-21 | 0.31 |  |  |  |  | Final Report BDL2608046-GC.pdf | BA 1839 | 0.962
84 | Crusher 17:00 | 2026-08-21 | 0.231 |  |  |  |  | Final Report BDL2608046-GC.pdf | BA 1840 | 0.45
[8 empty] | Final Report BDL2608046-GC.pdf | BA 1841 | 0.66
[8 empty] | Final Report BDL2608046-GC.pdf | OxD 183 | 0.465
[8 empty] | Final Report BDL2608048-GC.pdf | BB 1000 | 0.763
[8 empty] | Final Report BDL2608048-GC.pdf | BB 1001 | 0.307
[8 empty] | Final Report BDL2608048-GC.pdf | BB 1002 | 0.502
[8 empty] | Final Report BDL2608048-GC.pdf | BB 1003 | 0.658
[8 empty] | Final Report BDL2608048-GC.pdf | BB 1004 | 0.465
[8 empty] | Final Report BDL2608048-GC.pdf | BB 1005 | 0.66
[8 empty] | Final Report BDL2608048-GC.pdf | BB 1006 | 0.603
[8 empty] | Final Report BDL2608048-GC.pdf | BB 997 | 1.042
[8 empty] | Final Report BDL2608048-GC.pdf | BB 998 | 0.275
[8 empty] | Final Report BDL2608048-GC.pdf | BB 999 | 0.751
[8 empty] | Final Report BDL2608048-GC.pdf | OxD 183 | 0.434
[8 empty] | Final Report BDL2608048-GC.pdf | OxG 191 | 1.074
[8 empty] | Final Report BDL2608049-GC.pdf | OxD 183 | 0.434
[8 empty] | Final Report BDL2608049-GC.pdf | OxG 191 | 1.074
[8 empty] | Final Report BDL2608050-GC.pdf | BB 1017 | 0.153
[8 empty] | Final Report BDL2608050-GC.pdf | BB 1018 | 0.58
[8 empty] | Final Report BDL2608050-GC.pdf | BB 1019 | 0.107
[8 empty] | Final Report BDL2608050-GC.pdf | OxD 183 | 0.434
[8 empty] | Final Report BDL2608051-GC.pdf | BB 102 | 0.782
[8 empty] | Final Report BDL2608051-GC.pdf | BB 103 | 2.808
[8 empty] | Final Report BDL2608051-GC.pdf | OxG 191 | 1.074
[8 empty] | Final Report BDL2608052-GC.pdf | BB 1020 | 0.305
[8 empty] | Final Report BDL2608052-GC.pdf | BB 1021 | 0.499
[8 empty] | Final Report BDL2608052-GC.pdf | BB 1022 | 0.915
[8 empty] | Final Report BDL2608052-GC.pdf | BB 1023 | 0.344
[8 empty] | Final Report BDL2608052-GC.pdf | BB 1024 | 0.751
[8 empty] | Final Report BDL2608052-GC.pdf | BB 1025 | 0.383
[8 empty] | Final Report BDL2608052-GC.pdf | BB 1026 | 0.401
[8 empty] | Final Report BDL2608052-GC.pdf | BB 1027 | 0.335
[8 empty] | Final Report BDL2608052-GC.pdf | BB 1028 | 0.357
[8 empty] | Final Report BDL2608052-GC.pdf | BB 1029 | 0.738
[8 empty] | Final Report BDL2608052-GC.pdf | OxD 183 | 0.466
[8 empty] | Final Report BDL2608054-GC.pdf | BB 1030 | 0.327
[8 empty] | Final Report BDL2608054-GC.pdf | BB 1031 | 0.295
[8 empty] | Final Report BDL2608054-GC.pdf | BB 1032 | 0.363
[8 empty] | Final Report BDL2608054-GC.pdf | OxD 183 | 0.466
[8 empty] | Final Report BDL2608055-GC.pdf | BB 1033 | 0.206
[8 empty] | Final Report BDL2608055-GC.pdf | BB 1034 | 0.035
[8 empty] | Final Report BDL2608055-GC.pdf | BB 1035 | 22.738
[8 empty] | Final Report BDL2608055-GC.pdf | BB 1036 | 0.151
[8 empty] | Final Report BDL2608055-GC.pdf | BB 1037 | 0.012
[8 empty] | Final Report BDL2608055-GC.pdf | BB 1038 | 10.538
[8 empty] | Final Report BDL2608055-GC.pdf | BB 1039 | 52.48
[8 empty] | Final Report BDL2608055-GC.pdf | OxG 191 | 1.085
[8 empty] | Final Report BDL2608056-GC.pdf | BB 1040 | 0.055
[8 empty] | Final Report BDL2608056-GC.pdf | BB 1041 | 0.073
[8 empty] | Final Report BDL2608056-GC.pdf | BB 1042 | 0.016
[8 empty] | Final Report BDL2608056-GC.pdf | BB 1043 | 0.011
[8 empty] | Final Report BDL2608056-GC.pdf | BB 1045 | 0.016
[8 empty] | Final Report BDL2608056-GC.pdf | BB 1046 | 0.044
[8 empty] | Final Report BDL2608056-GC.pdf | BB 1047 | 0.012
[8 empty] | Final Report BDL2608056-GC.pdf | BB 1048 | 0.018
[8 empty] | Final Report BDL2608056-GC.pdf | BB 1049 | 0.099
[8 empty] | Final Report BDL2608056-GC.pdf | OxD 183 | 0.419
[8 empty] | Final Report BDL2608057-GC.pdf | BB 104 | 0.036
[8 empty] | Final Report BDL2608057-GC.pdf | BB 105 | 0.042
[8 empty] | Final Report BDL2608057-GC.pdf | OxD 183 | 0.419
[8 empty] | Final Report BDL2608058-GC.pdf | OxD 183 | 0.466
[8 empty] | Final Report BDL2608061-GC.pdf | BB 1073 | 0.109
[8 empty] | Final Report BDL2608061-GC.pdf | BB 1074 | 0.108
[8 empty] | Final Report BDL2608061-GC.pdf | BB 1075 | 0.01
[8 empty] | Final Report BDL2608061-GC.pdf | BB 1076 | 0.012
[8 empty] | Final Report BDL2608061-GC.pdf | BB 1077 | 0.077
[8 empty] | Final Report BDL2608061-GC.pdf | BB 1078 | 0.281
[8 empty] | Final Report BDL2608061-GC.pdf | BB 1079 | 0.046
[8 empty] | Final Report BDL2608061-GC.pdf | BB 1080 | 0.072
[8 empty] | Final Report BDL2608061-GC.pdf | BB 1081 | 0.316
[8 empty] | Final Report BDL2608061-GC.pdf | BB 1082 | 0.327
[8 empty] | Final Report BDL2608061-GC.pdf | OxD 183 | 0.419
[8 empty] | Final Report BDL2608062-GC.pdf | BB 1082 | 0.023
[8 empty] | Final Report BDL2608062-GC.pdf | BB 1083 | 0.196
[8 empty] | Final Report BDL2608062-GC.pdf | BB 1084 | 1.179
[8 empty] | Final Report BDL2608062-GC.pdf | BB 1085 | 1.107
[8 empty] | Final Report BDL2608062-GC.pdf | BB 1086 | 4.096
[8 empty] | Final Report BDL2608062-GC.pdf | BB 1087 | 1.031
[8 empty] | Final Report BDL2608062-GC.pdf | BB 1088 | 0.706
[8 empty] | Final Report BDL2608062-GC.pdf | BB 1089 | 0.06
[8 empty] | Final Report BDL2608062-GC.pdf | BB 1090 | 0.157
[8 empty] | Final Report BDL2608062-GC.pdf | BB 1091 | 0.041
[8 empty] | Final Report BDL2608062-GC.pdf | OxD 183 | 0.428
[8 empty] | Final Report BDL2608062-GC.pdf | OxG 191 | 1.145
[8 empty] | Final Report BDL2608063-GC.pdf | BB 1082 | 0.563
[8 empty] | Final Report BDL2608063-GC.pdf | BB 1083 | 0.075
[8 empty] | Final Report BDL2608063-GC.pdf | BB 1084 | 1.263
[8 empty] | Final Report BDL2608063-GC.pdf | OxG 191 | 1.143
[8 empty] | Final Report BDL2608064-GC.pdf | OxD 183 | 0.428
[8 empty] | Final Report BDL2608064-GC.pdf | STP 07 | 0.422
[8 empty] | Final Report BDL2608064-GC.pdf | STP 08 | 0.237
[8 empty] | Final Report BDL2608064-GC.pdf | STP 09 | 0.539
[8 empty] | Final Report BDL2608064-GC.pdf | STP 10 | 0.133
[8 empty] | Final Report BDL2608067-GC.pdf | BB 1050 | 0.508
[8 empty] | Final Report BDL2608067-GC.pdf | BB 1051 | 0.407
[8 empty] | Final Report BDL2608067-GC.pdf | BB 1052 | 0.577
[8 empty] | Final Report BDL2608067-GC.pdf | BB 1053 | 3.797
[8 empty] | Final Report BDL2608067-GC.pdf | BB 1054 | 1.659
[8 empty] | Final Report BDL2608067-GC.pdf | BB 1055 | 1.292
[8 empty] | Final Report BDL2608067-GC.pdf | BB 1056 | 2.151
[8 empty] | Final Report BDL2608067-GC.pdf | BB 1057 | 2.071
[8 empty] | Final Report BDL2608067-GC.pdf | BB 1058 | 0.767
[8 empty] | Final Report BDL2608067-GC.pdf | BB 1059 | 2.542
[8 empty] | Final Report BDL2608067-GC.pdf | BB 1060 | 0.622
[8 empty] | Final Report BDL2608067-GC.pdf | BB 1061 | 2.419
[8 empty] | Final Report BDL2608067-GC.pdf | BB 1062 | 1.321
[8 empty] | Final Report BDL2608067-GC.pdf | BB 1063 | 1.565
[8 empty] | Final Report BDL2608067-GC.pdf | BB 1064 | 0.78
[8 empty] | Final Report BDL2608067-GC.pdf | BB 1065 | 0.644
[8 empty] | Final Report BDL2608067-GC.pdf | BB 1066 | 0.71
[8 empty] | Final Report BDL2608067-GC.pdf | BB 1067 | 0.347
[8 empty] | Final Report BDL2608067-GC.pdf | BB 1068 | 0.864
[8 empty] | Final Report BDL2608067-GC.pdf | BB 1069 | 0.69
[8 empty] | Final Report BDL2608067-GC.pdf | OxD 183 | 0.432
[8 empty] | Final Report BDL2608067-GC.pdf | OxG 191 | 1.021
[8 empty] | Final Report BDL2608068-GC.pdf | BB 199 | 5.474
[8 empty] | Final Report BDL2608068-GC.pdf | OxG 191 | 1.021
[8 empty] | Final Report BDL2608069-GC.pdf | BB 106 | 1.673
[8 empty] | Final Report BDL2608069-GC.pdf | OxG 191 | 1.021

## Sheet2
Assay Lab Result | [7 empty] | Assay Lab Result
No | Id Sampel | Date | Au (g/t) | Ag (g/t) | Cu (g/t) | INFORMASI SAMPEL MET |  | source_file | sample_id | au_gpt
1 | SR COM 24/06/2026 1 | 2026-06-24 | 0.546 |  |  | TOTAL SAMPEL | 84 | Final Report BDL2608030-GC.pdf | BB 214 | 4.655
2 | SR COM 24/06/2026 2 | 2026-06-24 | 0.576 |  |  | RATA-RATA | 0.9505952 | Final Report BDL2608030-GC.pdf | BB 215 | 1.901
3 | SR COM 24/06/2026 3 | 2026-06-24 | 0.839 |  |  | MEDIAN | 0.699 | Final Report BDL2608030-GC.pdf | OxD 183 | 0.462
4 | SR COM 24/06/2026 4 | 2026-06-24 | 2.011 |  |  | ST DEVIASI | 0.7674623 | Final Report BDL2608033-GC.pdf | BB 1817 | 0.421
5 | SR COM 24/06/2026 5 | 2026-06-24 | 0.944 |  |  | MIN | 0.099 | Final Report BDL2608033-GC.pdf | BB 1818 | 0.575
6 | SR COM 24/06/2026 6 | 2026-06-24 | 0.702 |  |  | MAX | 4.383 | Final Report BDL2608033-GC.pdf | BB 1819 | 0.992
7 | SR COM 24/06/2026 7 | 2026-06-24 | 3.216 |  |  | % > 1.5 | 17.86% | Final Report BDL2608033-GC.pdf | BB 1820 | 0.658
8 | SR COM 24/06/2026 8 | 2026-06-24 | 0.562 |  |  |  |  | Final Report BDL2608033-GC.pdf | BB 1821 | 2.029
9 | SR COM 24/06/2026 9 | 2026-06-24 | 0.79 |  |  |  |  | Final Report BDL2608033-GC.pdf | OxD 183 | 0.475
10 | SR COM 24/06/2026 10 | 2026-06-24 | 1.583 |  |  | INFORMASI SAMPLE GC |  | Final Report BDL2608034-GC.pdf | BB 961 | 0.679
11 | Clay and Sandly 1 | 2026-06-08 | 1.963 |  |  | TOTAL SAMPEL | 202 | Final Report BDL2608034-GC.pdf | BB 962 | 0.184
12 | Clay and Sandly 2 | 2026-06-08 | 0.735 |  |  | RATA-RATA | 1.166624 | Final Report BDL2608034-GC.pdf | BB 963 | 1.41
13 | Clay and Sandly 3 | 2026-06-08 | 0.348 |  |  | MEDIAN | 0.4635 | Final Report BDL2608034-GC.pdf | BB 964 | 1.227
14 | Clay and Sandly 4 | 2026-06-08 | 1.293 |  |  | ST DEVIASI | 4.114817 | Final Report BDL2608034-GC.pdf | BB 965 | 0.088
15 | Clay and Sandly 5 | 2026-06-08 | 0.43 |  |  | MIN | 0.01 | Final Report BDL2608034-GC.pdf | BB 966 | 0.059
16 | Crusher DS 1 | 2026-06-07 | 0.558 |  |  | MAX | 52.48 | Final Report BDL2608034-GC.pdf | BB 967 | 0.022
17 | Crusher DS 2 | 2026-06-07 | 0.604 |  |  | % > 1.5 | 12.38% | Final Report BDL2608034-GC.pdf | BB 968 | 0.109
18 | Crusher DS 3 | 2026-06-07 | 4.383 |  |  |  |  | Final Report BDL2608034-GC.pdf | BB 969 | 0.14
19 | Crusher DS 4 | 2026-06-07 | 3.233 |  |  |  |  | Final Report BDL2608034-GC.pdf | BB 970 | 1.162
20 | Crusher DS 5 | 2026-06-07 | 1.635 |  |  | UJI STATISTIK (WELCH'S T-TEST) |  | Final Report BDL2608034-GC.pdf | OxD 183 | 0.479
21 | Crusher DS 6 | 2026-06-07 | 1.239 |  |  | P-VALUE | 0.4754393 | Final Report BDL2608035-DC.pdf | OxD 183 | 0.448
22 | Crusher DS 7 | 2026-06-07 | 0.847 |  |  | T-VALUE | -0.7148179 | Final Report BDL2608035-DC.pdf | OxG 191 | 1.082
23 | Crusher DS 1 | 2026-06-03 | 2.72 |  |  |  |  | Final Report BDL2608035-DC.pdf | PTR 15 | 0.09
24 | Crusher DS 2 | 2026-06-03 | 0.576 |  |  |  |  | Final Report BDL2608036-GC.pdf | BB 971 | 0.18
25 | Crusher DS 3 | 2026-06-03 | 0.663 |  |  |  |  | Final Report BDL2608036-GC.pdf | BB 972 | 4.894
26 | Crusher DS 4 | 2026-06-03 | 1.822 |  |  |  |  | Final Report BDL2608036-GC.pdf | BB 973 | 7.344
27 | Crusher DS 5 | 2026-06-03 | 0.797 |  |  |  |  | Final Report BDL2608036-GC.pdf | BB 974 | 4.182
28 | Crusher DS 6 | 2026-06-03 | 1.392 |  |  |  |  | Final Report BDL2608036-GC.pdf | BB 975 | 1.714
29 | Crusher DS 7 | 2026-06-03 | 0.707 |  |  |  |  | Final Report BDL2608036-GC.pdf | BB 976 | 1.137
30 | Crusher DS 8 | 2026-06-03 | 1.552 |  |  |  |  | Final Report BDL2608036-GC.pdf | OxD 183 | 0.424
31 | Crusher DS 9 | 2026-06-03 | 0.765 |  |  |  |  | Final Report BDL2608037-GC.pdf | BB 977 | 0.596
32 | Crusher DS 10 | 2026-06-03 | 1.235 |  |  |  |  | Final Report BDL2608037-GC.pdf | BB 978 | 1.289
33 | SR_1 Composite | 2026-08-17 | 1.035 |  |  |  |  | Final Report BDL2608037-GC.pdf | BB 979 | 1.239
34 | SR_1 Rock | 2026-08-17 | 0.526 |  |  |  |  | Final Report BDL2608037-GC.pdf | BB 980 | 3.189
35 | SR_1 Sandly | 2026-08-17 | 0.816 |  |  |  |  | Final Report BDL2608037-GC.pdf | BB 981 | 1.525
36 | SR_2 Composite | 2026-08-17 | 0.344 |  |  |  |  | Final Report BDL2608037-GC.pdf | OxD 183 | 0.424
37 | SR_2 Rock | 2026-08-17 | 0.304 |  |  |  |  | Final Report BDL2608039-GC.pdf | BB 982 | 2.09
38 | SR_2 Sandly | 2026-08-17 | 0.744 |  |  |  |  | Final Report BDL2608039-GC.pdf | BB 983 | 0.811
39 | SR_3 Composite | 2026-08-17 | 0.563 |  |  |  |  | Final Report BDL2608039-GC.pdf | BB 984 | 0.338
40 | SR_3 Rock | 2026-08-17 | 0.438 |  |  |  |  | Final Report BDL2608039-GC.pdf | BB 985 | 0.908
41 | SR_3 Sandly | 2026-08-17 | 0.458 |  |  |  |  | Final Report BDL2608039-GC.pdf | BB 986 | 0.527
42 | Crusher 16:30 | 2026-08-18 | 0.558 |  |  |  |  | Final Report BDL2608039-GC.pdf | OxD 183 | 0.432
43 | Crusher 17:00 | 2026-08-18 | 0.501 |  |  |  |  | Final Report BDL2608041-GC.pdf | BB 987 | 0.518
44 | Crusher 17:30 | 2026-08-18 | 1.25 |  |  |  |  | Final Report BDL2608041-GC.pdf | BB 988 | 0.324
45 | Crusher 08:00 | 2026-08-19 | 0.351 |  |  |  |  | Final Report BDL2608041-GC.pdf | BB 989 | 0.376
46 | Crusher 08:30 | 2026-08-19 | 2.028 |  |  |  |  | Final Report BDL2608041-GC.pdf | BB 990 | 0.241
47 | Crusher 09:00 | 2026-08-19 | 1.838 |  |  |  |  | Final Report BDL2608041-GC.pdf | BB 991 | 0.451
48 | Crusher 09:30 | 2026-08-19 | 1.322 |  |  |  |  | Final Report BDL2608041-GC.pdf | BB 992 | 0.275
49 | Crusher 10:00 | 2026-08-19 | 0.651 |  |  |  |  | Final Report BDL2608041-GC.pdf | BB 993 | 0.695
50 | Crusher 10:30 | 2026-08-19 | 0.506 |  |  |  |  | Final Report BDL2608041-GC.pdf | BB 994 | 0.388
51 | Crusher 11:00 | 2026-08-19 | 0.673 |  |  |  |  | Final Report BDL2608041-GC.pdf | BB 995 | 0.187
52 | Crusher 11:30 | 2026-08-19 | 0.662 |  |  |  |  | Final Report BDL2608041-GC.pdf | BB 996 | 0.181
53 | Crusher 13:00 | 2026-08-19 | 0.555 |  |  |  |  | Final Report BDL2608041-GC.pdf | OxD 183 | 0.416
54 | Crusher 13:30 | 2026-08-19 | 0.813 |  |  |  |  | Final Report BDL2608042-GC.pdf | BB 1822 | 0.546
55 | Crusher 14:00 | 2026-08-19 | 1.147 |  |  |  |  | Final Report BDL2608042-GC.pdf | BB 1823 | 0.124
56 | Crusher 14:30 | 2026-08-19 | 1.941 |  |  |  |  | Final Report BDL2608042-GC.pdf | BB 1824 | 0.05
57 | Crusher 15:00 | 2026-08-19 | 0.489 |  |  |  |  | Final Report BDL2608042-GC.pdf | BB 1825 | 3.053
58 | Crusher 15:30 | 2026-08-19 | 0.556 |  |  |  |  | Final Report BDL2608042-GC.pdf | BB 1826 | 0.544
59 | Crusher 16:00 | 2026-08-19 | 3.032 |  |  |  |  | Final Report BDL2608042-GC.pdf | BB 1827 | 0.13
60 | Crusher 16:30 | 2026-08-19 | 0.632 |  |  |  |  | Final Report BDL2608042-GC.pdf | BB 1828 | 0.389
61 | Crusher 17:00 | 2026-08-19 | 1.043 |  |  |  |  | Final Report BDL2608042-GC.pdf | BB 1829 | 0.029
62 | Crusher 17:30 | 2026-08-19 | 1.59 |  |  |  |  | Final Report BDL2608042-GC.pdf | OxD 183 | 0.416
63 | Crusher 18:00 | 2026-08-19 | 0.337 |  |  |  |  | Final Report BDL2608043-GC.pdf | OxD 183 | 0.416
64 | Crusher 18:30 | 2026-08-19 | 0.252 |  |  |  |  | Final Report BDL2608044-GC.pdf | BA 101 | 0.083
65 | Crusher 08:00 | 2026-08-20 | 0.905 |  |  |  |  | Final Report BDL2608044-GC.pdf | OxD 183 | 0.416
66 | Crusher 09:00 | 2026-08-20 | 0.912 |  |  |  |  | Final Report BDL2608046-GC.pdf | BA 1822 | 0.08
67 | Crusher 10:00 | 2026-08-20 | 0.212 |  |  |  |  | Final Report BDL2608046-GC.pdf | BA 1823 | 0.107
68 | Crusher 11:00 | 2026-08-20 | 0.323 |  |  |  |  | Final Report BDL2608046-GC.pdf | BA 1824 | 0.088
69 | Crusher 13:00 | 2026-08-20 | 0.635 |  |  |  |  | Final Report BDL2608046-GC.pdf | BA 1825 | 0.163
70 | Crusher 14:00 | 2026-08-20 | 0.455 |  |  |  |  | Final Report BDL2608046-GC.pdf | BA 1826 | 0.159
71 | Crusher 15:00 | 2026-08-20 | 0.099 |  |  |  |  | Final Report BDL2608046-GC.pdf | BA 1827 | 0.156
72 | Crusher 16:00 | 2026-08-20 | 0.696 |  |  |  |  | Final Report BDL2608046-GC.pdf | BA 1828 | 0.234
73 | Crusher 17:00 | 2026-08-20 | 0.34 |  |  |  |  | Final Report BDL2608046-GC.pdf | BA 1829 | 0.205
74 | Crusher 18:00 | 2026-08-20 | 0.982 |  |  |  |  | Final Report BDL2608046-GC.pdf | BA 1830 | 0.563
75 | Crusher 19:00 | 2026-08-20 | 1.088 |  |  |  |  | Final Report BDL2608046-GC.pdf | BA 1831 | 0.657
76 | Crusher 08:00 | 2026-08-21 | 0.574 |  |  |  |  | Final Report BDL2608046-GC.pdf | BA 1832 | 0.409
77 | Crusher 09:00 | 2026-08-21 | 0.354 |  |  |  |  | Final Report BDL2608046-GC.pdf | BA 1833 | 0.543
78 | Crusher 10:00 | 2026-08-21 | 0.802 |  |  |  |  | Final Report BDL2608046-GC.pdf | BA 1834 | 0.617
79 | Crusher 11:00 | 2026-08-21 | 0.16 |  |  |  |  | Final Report BDL2608046-GC.pdf | BA 1835 | 0.495
80 | Crusher 13:00 | 2026-08-21 | 0.962 |  |  |  |  | Final Report BDL2608046-GC.pdf | BA 1836 | 0.571
81 | Crusher 14:00 | 2026-08-21 | 0.422 |  |  |  |  | Final Report BDL2608046-GC.pdf | BA 1837 | 0.619
82 | Crusher 15:00 | 2026-08-21 | 0.167 |  |  |  |  | Final Report BDL2608046-GC.pdf | BA 1838 | 0.597
83 | Crusher 16:00 | 2026-08-21 | 0.31 |  |  |  |  | Final Report BDL2608046-GC.pdf | BA 1839 | 0.962
84 | Crusher 17:00 | 2026-08-21 | 0.231 |  |  |  |  | Final Report BDL2608046-GC.pdf | BA 1840 | 0.45
[8 empty] | Final Report BDL2608046-GC.pdf | BA 1841 | 0.66
[8 empty] | Final Report BDL2608046-GC.pdf | OxD 183 | 0.465
[8 empty] | Final Report BDL2608048-GC.pdf | BB 1000 | 0.763
[8 empty] | Final Report BDL2608048-GC.pdf | BB 1001 | 0.307
[8 empty] | Final Report BDL2608048-GC.pdf | BB 1002 | 0.502
[8 empty] | Final Report BDL2608048-GC.pdf | BB 1003 | 0.658
[8 empty] | Final Report BDL2608048-GC.pdf | BB 1004 | 0.465
[8 empty] | Final Report BDL2608048-GC.pdf | BB 1005 | 0.66
[8 empty] | Final Report BDL2608048-GC.pdf | BB 1006 | 0.603
[8 empty] | Final Report BDL2608048-GC.pdf | BB 997 | 1.042
[8 empty] | Final Report BDL2608048-GC.pdf | BB 998 | 0.275
[8 empty] | Final Report BDL2608048-GC.pdf | BB 999 | 0.751
[8 empty] | Final Report BDL2608048-GC.pdf | OxD 183 | 0.434
[8 empty] | Final Report BDL2608048-GC.pdf | OxG 191 | 1.074
[8 empty] | Final Report BDL2608049-GC.pdf | OxD 183 | 0.434
[8 empty] | Final Report BDL2608049-GC.pdf | OxG 191 | 1.074
[8 empty] | Final Report BDL2608050-GC.pdf | BB 1017 | 0.153
[8 empty] | Final Report BDL2608050-GC.pdf | BB 1018 | 0.58
[8 empty] | Final Report BDL2608050-GC.pdf | BB 1019 | 0.107
[8 empty] | Final Report BDL2608050-GC.pdf | OxD 183 | 0.434
[8 empty] | Final Report BDL2608051-GC.pdf | BB 102 | 0.782
[8 empty] | Final Report BDL2608051-GC.pdf | BB 103 | 2.808
[8 empty] | Final Report BDL2608051-GC.pdf | OxG 191 | 1.074
[8 empty] | Final Report BDL2608052-GC.pdf | BB 1020 | 0.305
[8 empty] | Final Report BDL2608052-GC.pdf | BB 1021 | 0.499
[8 empty] | Final Report BDL2608052-GC.pdf | BB 1022 | 0.915
[8 empty] | Final Report BDL2608052-GC.pdf | BB 1023 | 0.344
[8 empty] | Final Report BDL2608052-GC.pdf | BB 1024 | 0.751
[8 empty] | Final Report BDL2608052-GC.pdf | BB 1025 | 0.383
[8 empty] | Final Report BDL2608052-GC.pdf | BB 1026 | 0.401
[8 empty] | Final Report BDL2608052-GC.pdf | BB 1027 | 0.335
[8 empty] | Final Report BDL2608052-GC.pdf | BB 1028 | 0.357
[8 empty] | Final Report BDL2608052-GC.pdf | BB 1029 | 0.738
[8 empty] | Final Report BDL2608052-GC.pdf | OxD 183 | 0.466
[8 empty] | Final Report BDL2608054-GC.pdf | BB 1030 | 0.327
[8 empty] | Final Report BDL2608054-GC.pdf | BB 1031 | 0.295
[8 empty] | Final Report BDL2608054-GC.pdf | BB 1032 | 0.363
[8 empty] | Final Report BDL2608054-GC.pdf | OxD 183 | 0.466
[8 empty] | Final Report BDL2608055-GC.pdf | BB 1033 | 0.206
[8 empty] | Final Report BDL2608055-GC.pdf | BB 1034 | 0.035
[8 empty] | Final Report BDL2608055-GC.pdf | BB 1035 | 22.738
[8 empty] | Final Report BDL2608055-GC.pdf | BB 1036 | 0.151
[8 empty] | Final Report BDL2608055-GC.pdf | BB 1037 | 0.012
[8 empty] | Final Report BDL2608055-GC.pdf | BB 1038 | 10.538
[8 empty] | Final Report BDL2608055-GC.pdf | BB 1039 | 52.48
[8 empty] | Final Report BDL2608055-GC.pdf | OxG 191 | 1.085
[8 empty] | Final Report BDL2608056-GC.pdf | BB 1040 | 0.055
[8 empty] | Final Report BDL2608056-GC.pdf | BB 1041 | 0.073
[8 empty] | Final Report BDL2608056-GC.pdf | BB 1042 | 0.016
[8 empty] | Final Report BDL2608056-GC.pdf | BB 1043 | 0.011
[8 empty] | Final Report BDL2608056-GC.pdf | BB 1045 | 0.016
[8 empty] | Final Report BDL2608056-GC.pdf | BB 1046 | 0.044
[8 empty] | Final Report BDL2608056-GC.pdf | BB 1047 | 0.012
[8 empty] | Final Report BDL2608056-GC.pdf | BB 1048 | 0.018
[8 empty] | Final Report BDL2608056-GC.pdf | BB 1049 | 0.099
[8 empty] | Final Report BDL2608056-GC.pdf | OxD 183 | 0.419
[8 empty] | Final Report BDL2608057-GC.pdf | BB 104 | 0.036
[8 empty] | Final Report BDL2608057-GC.pdf | BB 105 | 0.042
[8 empty] | Final Report BDL2608057-GC.pdf | OxD 183 | 0.419
[8 empty] | Final Report BDL2608058-GC.pdf | OxD 183 | 0.466
[8 empty] | Final Report BDL2608061-GC.pdf | BB 1073 | 0.109
[8 empty] | Final Report BDL2608061-GC.pdf | BB 1074 | 0.108
[8 empty] | Final Report BDL2608061-GC.pdf | BB 1075 | 0.01
[8 empty] | Final Report BDL2608061-GC.pdf | BB 1076 | 0.012
[8 empty] | Final Report BDL2608061-GC.pdf | BB 1077 | 0.077
[8 empty] | Final Report BDL2608061-GC.pdf | BB 1078 | 0.281
[8 empty] | Final Report BDL2608061-GC.pdf | BB 1079 | 0.046
[8 empty] | Final Report BDL2608061-GC.pdf | BB 1080 | 0.072
[8 empty] | Final Report BDL2608061-GC.pdf | BB 1081 | 0.316
[8 empty] | Final Report BDL2608061-GC.pdf | BB 1082 | 0.327
[8 empty] | Final Report BDL2608061-GC.pdf | OxD 183 | 0.419
[8 empty] | Final Report BDL2608062-GC.pdf | BB 1082 | 0.023
[8 empty] | Final Report BDL2608062-GC.pdf | BB 1083 | 0.196
[8 empty] | Final Report BDL2608062-GC.pdf | BB 1084 | 1.179
[8 empty] | Final Report BDL2608062-GC.pdf | BB 1085 | 1.107
[8 empty] | Final Report BDL2608062-GC.pdf | BB 1086 | 4.096
[8 empty] | Final Report BDL2608062-GC.pdf | BB 1087 | 1.031
[8 empty] | Final Report BDL2608062-GC.pdf | BB 1088 | 0.706
[8 empty] | Final Report BDL2608062-GC.pdf | BB 1089 | 0.06
[8 empty] | Final Report BDL2608062-GC.pdf | BB 1090 | 0.157
[8 empty] | Final Report BDL2608062-GC.pdf | BB 1091 | 0.041
[8 empty] | Final Report BDL2608062-GC.pdf | OxD 183 | 0.428
[8 empty] | Final Report BDL2608062-GC.pdf | OxG 191 | 1.145
[8 empty] | Final Report BDL2608063-GC.pdf | BB 1082 | 0.563
[8 empty] | Final Report BDL2608063-GC.pdf | BB 1083 | 0.075
[8 empty] | Final Report BDL2608063-GC.pdf | BB 1084 | 1.263
[8 empty] | Final Report BDL2608063-GC.pdf | OxG 191 | 1.143
[8 empty] | Final Report BDL2608064-GC.pdf | OxD 183 | 0.428
[8 empty] | Final Report BDL2608064-GC.pdf | STP 07 | 0.422
[8 empty] | Final Report BDL2608064-GC.pdf | STP 08 | 0.237
[8 empty] | Final Report BDL2608064-GC.pdf | STP 09 | 0.539
[8 empty] | Final Report BDL2608064-GC.pdf | STP 10 | 0.133
[8 empty] | Final Report BDL2608067-GC.pdf | BB 1050 | 0.508
[8 empty] | Final Report BDL2608067-GC.pdf | BB 1051 | 0.407
[8 empty] | Final Report BDL2608067-GC.pdf | BB 1052 | 0.577
[8 empty] | Final Report BDL2608067-GC.pdf | BB 1053 | 3.797
[8 empty] | Final Report BDL2608067-GC.pdf | BB 1054 | 1.659
[8 empty] | Final Report BDL2608067-GC.pdf | BB 1055 | 1.292
[8 empty] | Final Report BDL2608067-GC.pdf | BB 1056 | 2.151
[8 empty] | Final Report BDL2608067-GC.pdf | BB 1057 | 2.071
[8 empty] | Final Report BDL2608067-GC.pdf | BB 1058 | 0.767
[8 empty] | Final Report BDL2608067-GC.pdf | BB 1059 | 2.542
[8 empty] | Final Report BDL2608067-GC.pdf | BB 1060 | 0.622
[8 empty] | Final Report BDL2608067-GC.pdf | BB 1061 | 2.419
[8 empty] | Final Report BDL2608067-GC.pdf | BB 1062 | 1.321
[8 empty] | Final Report BDL2608067-GC.pdf | BB 1063 | 1.565
[8 empty] | Final Report BDL2608067-GC.pdf | BB 1064 | 0.78
[8 empty] | Final Report BDL2608067-GC.pdf | BB 1065 | 0.644
[8 empty] | Final Report BDL2608067-GC.pdf | BB 1066 | 0.71
[8 empty] | Final Report BDL2608067-GC.pdf | BB 1067 | 0.347
[8 empty] | Final Report BDL2608067-GC.pdf | BB 1068 | 0.864
[8 empty] | Final Report BDL2608067-GC.pdf | BB 1069 | 0.69
[8 empty] | Final Report BDL2608067-GC.pdf | OxD 183 | 0.432
[8 empty] | Final Report BDL2608067-GC.pdf | OxG 191 | 1.021
[8 empty] | Final Report BDL2608068-GC.pdf | BB 199 | 5.474
[8 empty] | Final Report BDL2608068-GC.pdf | OxG 191 | 1.021
[8 empty] | Final Report BDL2608069-GC.pdf | BB 106 | 1.673
[8 empty] | Final Report BDL2608069-GC.pdf | OxG 191 | 1.021