## Stok B2
A. | Daftar Stok B2 yang Dimiliki saat ini
No | Nama Bahan | Spesifikasi/Konsentrasi | Code | Jumlah | Satuan
1 | Sianida | 98% | NaCN | 150 | Kg
2 | SMBS | 97% | Na₂S₂O₅ | 14975 | kg
3 | Lime | 70-80% | CaO | 7500 | kg
4 | Asam Klorida | 32% | HCl | 125 | L
5 | Kaustik | 98% | NaOH | 400 | kg
6 | Activated Carbon | Davao/1200 C |  | 5000 | kg
7 | Floculant | Anionic | Polycrylamide (PAM) | 6425 | kg
8 | Sandios | 30% |  | 5900 | kg

## Daftar Alat
B. | Daftar Jenis dan Jumlah Mesin Utama yang Digunakan Serta Alur Proses Produksi
No | Jenis Peralatan | Tipe | Kapasitas | Jumlah Peralatan
A. Mesin Utama
| 1. Apron Feeder | Motor | 150 Tph | 1
| 2. Jaw Crusher | Single Moving Jaw | 120 Tph | 1
| 3. Cone Crusher |  | 163 Tph | 1
| 4. Ball Mill | Steal Liner | 150 Tpd | 2
| 5. Ball Mill | Steal Liner | 300 Tpd | 2
| 6. Elution | Zadra Normal Preasure | 1 Ton Carbon/Batch | 1
| 7. Electrowinning | Zadra Normal Preasure | 1 Ton Carbon/Batch | 1
| 8. Regeneration Kiln |  | 1 Tph | 1
| 8. Filter Press |  | 12 Tph | 1
| 9.Filter Press |  | 24 Tph | 3
| 10.Spiral Clasifier |  | 70 Tph | 4
| Sub-Total |  |  | 18
B. Mesin Pendukung
| 1. Conveyor | Belt Conveyor |  | 9
| 3. Pompa hidraulic cone crusher |  |  | 1
| 2. Process Pump Discharge Thickener | Centrifugal Pump |  | 1
| 3. Process Pump Discharge Floculation Tank | Centrifugal Pump |  | 2
| 4. Elution Pump | Centrifugal Pump |  | 2
| Sub-Total |  |  | 11

## Rencana Produksi
No | Jumlah Produksi/Tahun | Kebutuhan Bahan Berbahaya (B2)
|  | Nama Bahan | Spesifikasi/Konsentrasi | Code | Jumlah | Satuan | Quantity | Reagent Consumption
1 | 130000 | Sianida | 98% | NaCN | 91000 | Kg | 0.7 | kg/t
|  | SMBS | 97% | Na₂S₂O₅ | 390000 | Kg | 3 | kg/t
|  | Lime | 70-80% | CaO | 1950000 | Kg | 15 | kg/t
|  | Asam Klorida | 32% | HCl | 19500 | L | 0.15 | L/t
|  | Kaustik | 98% | NaOH | 52000 | Kg | 0.4 | Kg/t
|  | Activated Carbon |  |  | 104000 | Kg | 0.8 | Kg/t
|  | Floculant | Anionic | Polycrylamide (PAM) | 32500 | Kg | 0.25 | Kg/t
|  | Sandios | 30% |  | 260000 | Kg | 2 | Kg/t
Note | 1. Berapa Kemampuan Produksi Pertahun
2. Lampirkan Lembar Keselamatan barang
Note on B5: [Threaded comment] Your version of Excel allows you to read this threaded comment; however, any edits to it will get removed if the file is opened in a newer version of Excel. Learn more: https://go.microsoft.com/fwlink/?linkid=870924 Comment: Data produksi pertahun yang digunakan tahun 2025
Note on H5: [Threaded comment] Your version of Excel allows you to read this threaded comment; however, any edits to it will get removed if the file is opened in a newer version of Excel. Learn more: https://go.microsoft.com/fwlink/?linkid=870924 Comment: Consumption yang digunakan apabila menggunakan nacn kembali pada proses pengolahan
Note on H10: [Threaded comment] Your version of Excel allows you to read this threaded comment; however, any edits to it will get removed if the file is opened in a newer version of Excel. Learn more: https://go.microsoft.com/fwlink/?linkid=870924 Comment: Data consumption berdasarkan data lapangan sebelumnya