## 26 Des 2024
Shift Day | [6 empty] | Down Time Proses |  | Reason | Down Time (mins) | Run Hour | Avibiality (%)
No | Batch Proses Siklus Filter Press |  | Catatan Proses | Moisture % | Tonage/Siklus (dry solid) |  | Time Stop | Time Start
| Time Start | Time Stop |  |  |  | ton/siklus (wet solid) | 8:04 | 9:39 | Masalah pada genset | 95 | 22.41667 | 93.4%
1 | 6:30 | 7:50 | Selesai |  | 6 | 6
2 | 10:49 | 11:18 | Selesai |  | 6
3 | 11:25 | 12:25 | Selesai |  | 6
4 | 12:32 | 13:33 | Selesai |  | 6
5 | 13:38 | 14:38 | Selesai |  | 6
6 | 14:44 | 15:48 | Selesai |  | 6
7 | 15:55 | 16:55 | Selesai |  | 6
8 | 17:01 | 18:01 | Selesai |  | 6
No | Batch Proses Siklus Filter Press |  | Catatan Proses | Moisture % | Tonage/Siklus (dry solid)
| Time Start | Time Stop
1 | 18:07 | 19:08 | Selesai |  | 6
2 | 19:14 | 19:53 | Selesai |  | 6
3 | 20:03 | 20:45 | Selesai |  | 6
4 | 20:51 | 21:46 | Selesai |  | 6
5 | 21:57 | 22:52 | Selesai |  | 6
6 | 23:01 | 0:01 | Selesai |  | 6
7 | 0:10 | 1:10 | Selesai |  | 6
9 | 1:15 | 2:10 | Selesai |  | 6
10 | 2:17 | 3:15 | Selesai |  | 6
11 | 3:21 | 4:18 | Selesai |  | 6
12 | 4:25 | 5:26 | Selesai |  | 6
13 | 5:33 | 6:33 | Selesai |  | 6

## 27 Desember 24
Shift Day | [7 empty] | Down Time Proses |  | Reason | Down Time (mins) | Run Hour | Avibiality (%)
[8 empty] | Time Stop | Time Start
[7 empty] | ton/siklus (wet solid) |  |  |  | 0 | 24 | 100%
6
No |  | Batch Proses Siklus Filter Press |  | Catatan Proses | Moisture % | Tonage/Siklus (dry solid)
| PIC | Time Start | Time Stop |  |  |  |  | Down Time Proses |  | Reason | Down Time (mins) | Run Hour | Avibiality (%)
1 | Deo | 6:39 | 7:39 | Selesai |  | 6 |  | Time Stop | Time Start
2 | Deo | 7:51 | 8:51 | Selesai |  | 6 |  | 10:50 | 10:52 | Masalah pada genset | 2 | 23.63333 | 98.47%
3 | Deo | 9:10 | 10:10 | Selesai |  | 6 |  | 0:05 | 0:25 | Masalah pada genset | 20
4 | Deo | 10:28 | 11:30 | Selesai |  | 6 |  | Total |  |  | 22
5 | Deo | 11:42 | 13:00 | Selesai |  | 6
6 | Deo | 13:08 | 14:15 | Selesai |  | 6
7 | Deo | 14:24 | 15:25 | Selesai |  | 6
8 | Deo | 15:34 | 16:40 | Selesai |  | 6
9 | Deo | 16:46 | 17:50 | Selesai |  | 6
10 | Deo | 17:59 | 19:10 | Selesai |  | 6
11 | Septian | 19:17 | 20:17 | Selesai |  | 6
12 | Septian | 20:20 | 21:26 | Selesai |  | 6
13 | Septian | 21:35 | 22:35 | Selesai |  | 6
14 | Septian | 22:47 | 23:47 | Selesai |  | 6
15 | Septian | 23:55 | 1:26 | Selesai |  | 6
16 | Septian | 1:32 | 2:30 | Selesai |  | 6
17 | Septian | 2:38 | 3:38 | Selesai |  | 6
18 | Septian | 3:47 | 4:47 | Selesai |  | 6
19 | Septian | 4:55 | 6:00 | Selesai |  | 6

## 03 januari 25
Shift Day
No | Batch Proses Siklus Filter Press |  | Catatan Proses | Moisture % | Tonage/Siklus (dry solid) | tonage/siklus | Sampling %Moisture Material
| Time Start | Time Stop |  |  |  | 6 | No | Berat Tray | Wet Sampel | Dry Sampel + Tray | Dry Sampel | %moisture
1 | 9:15 | 9:57 | Selesai | 26% | 4.44 |  | 1 | 0.14 | 1.845 | 1.5 | 1.36 | 26.29%
2 | 10:09 | 10:47 | Selesai | 26% | 4.44 |  | 2 | 0.135 | 1.985 | 1.595 | 1.46 | 26.45%
3 | 11:15 | 12:10 | Selesai | 26% | 4.44 |  | 3 | 0.145 | 1.755 | 1.435 | 1.29 | 26.5%
4 | 12:22 | 13:20 | Selesai | 26% | 4.44 |  | Average |  |  |  |  | 26.41%
5 | 13:30 | 14:28 | Selesai | 26% | 4.44
6 | 14:35 | 15:35 | Selesai | 26% | 4.44
7
1 | 16:40 | 17:45 | tong/selesai | 26% | 4.44
2 | 17:45 | 18:23 | Selesai | 26% | 4.44
3 | 18:38 | 19:38 | Selesai | 26% | 4.44
4 | 19:40 | 20:14 | Selesai | 26% | 4.44
5 | 20:16 | 20:52 | Selesai | 26% | 4.44
6 | 20:54 | 21:34 | Selesai | 26% | 4.44
7 | 21:36 | 22:19 | Selesai | 26% | 4.44
8 | 22:21 | 23:00 | Selesai | 26% | 4.44
9 | 23:01 | 23:31 | Selesai | 26% | 4.44
10 | 23:33 | 0:03 | Selesai | 26% | 4.44
11 | 0:05 | 0:41 | Selesai | 26% | 4.44
12 | 0:43 | 1:32 | Selesai | 26% | 4.44
13 | 1:33 | 2:18 | Selesai | 26% | 4.44
14 | 2:20 | 2:56 | Selesai | 26% | 4.44
15 | 2:57 | 3:42 | Selesai | 26% | 4.44
16 | 3:43 | 4:21 | Selesai | 26% | 4.44
17 | 4:23 | 5:10 | Selesai | 26% | 4.44
18 | 5:12 | 5:50 | Selesai | 26% | 4.44
19 | 5:52 | 6:47 | Selesai | 26% | 4.44
Total | Siklus | 19 | Material tong |  | 84.36

## 04 Januari 25
Shift Day
No | Batch Proses Siklus Filter Press |  | Catatan Proses | Moisture % | Tonage/Siklus (dry solid) |  | Sampling %Moisture Material
| Time Start | Time Stop |  |  |  | Tonage/Siklus | No | Berat Tray | Wet Sampel | Dry Sampel + Tray | Dry Sampel | %moisture
1 | 6:55 | 7:25 | Selesai | 28.99% | 4.260562 | 6 | 1 | 0.125 | 1.715 | 1.34 | 1.215 | 29.15%
2 | 7:30 | 8:10 | Selesai | 28.99% | 4.260562 |  | 2 | 0.125 | 1.95 | 1.485 | 1.36 | 30.26%
3 | 8:25 | 9:40 | Selesai | 28.99% | 4.260562 |  | 3 | 0.125 | 2.05 | 1.61 | 1.485 | 27.56%
4 | 10:10 | 10:58 | Selesai | 28.99% | 4.260562 |  | Average |  |  |  |  | 28.99%
5 | 11:11 | 11:48 | Selesai | 28.99% | 4.260562
6 | 12:15 | 12:50 | Selesai | 28.99% | 4.260562
7 | 12:59 | 13:36 | Selesai | 28.99% | 4.260562
8 | 13:45 | 15:58 | Selesai | 28.99% | 4.260562
9 | 15:10 | 17:22 | Selesai | 28.99% | 4.260562
10 | 23:40 | 0:56 | Selesai | 28.99% | 4.260562
11 | 1:01 | 1:43 | Selesai | 28.99% | 4.260562
12 | 1:45 | 2:28 | Selesai | 28.99% | 4.260562
13 | 2:30 | 3:20 | Selesai | 28.99% | 4.260562
14 | 3:21 | 5:03 | Selesai | 28.99% | 4.260562
15 | 5:06 | 6:40 | Selesai | 28.99% | 4.260562
16 | 6:42 | 7:20 | Selesai | 28.99% | 4.260562
Total |  |  |  |  | 68.16899

## Lembar4
Time Proses | Temp | Ampere | Voltase | Stop | Start | Keterangan | CN
0 | [6 empty] | 1000
1 | [6 empty] | 920
2 | [6 empty] | 680
3
4
5
6
7
8

## 05 Januari 25
Shift Day
No | Batch Proses Siklus Filter Press |  | Catatan Proses | Moisture % | Tonage/Siklus (dry solid) |  | Sampling %Moisture Material
| Time Start | Time Stop |  |  |  | Tonage/Siklus | No | Berat Tray | Wet Sampel | Dry Sampel + Tray | Dry Sampel | %moisture
1 |  |  | Selesai | 35% | 3.9 | 6 | 1 | 0.125 | 1.58 | 1.31 | 1.185 | 25%
2 |  |  | Selesai | 35% | 3.9 |  | 2 | 0.125 | 1.655 | 1.36 | 1.235 | 25.38%
3 |  |  | Selesai | 35% | 3.9 |  | 3 | 0.15 | 1.769 | 1.445 | 1.295 | 26.79%
4 |  |  | Selesai | 35% | 3.9 |  | Average |  |  |  |  | 25.72%
5 |  |  | Selesai | 35% | 3.9
6 |  |  | Selesai | 35% | 3.9
7 |  |  | Selesai | 35% | 3.9
1 |  |  | Selesai | 35% | 3.9
2 |  |  | Selesai | 35% | 3.9
3 |  |  | Selesai | 35% | 3.9
4 |  |  | Selesai | 35% | 3.9
5 |  |  | Selesai | 35% | 3.9
6 |  |  | Selesai | 35% | 3.9
7 |  |  | Selesai | 35% | 3.9
8 |  |  | Selesai | 35% | 3.9
9 |  |  | Selesai | 35% | 3.9
Total |  |  |  |  | 35.1

## 06 Januari
Shift Day
No | Batch Proses Siklus Filter Press |  | Catatan Proses | Moisture % | Tonage/Siklus (dry solid) |  | Sampling %Moisture Material
| Time Start | Time Stop |  |  |  | Tonage/Siklus | No | Berat Tray | Wet Sampel | Dry Sampel + Tray | Dry Sampel | %moisture
1 |  |  | Selesai | 35% | 3.9 | 6 | 1 | 0.125 | 1.58 | 1.31 | 1.185 | 25%
2 |  |  | Selesai | 35% | 3.9 |  | 2 | 0.125 | 1.655 | 1.36 | 1.235 | 25.38%
3 |  |  | Selesai | 35% | 3.9 |  | 3 | 0.15 | 1.769 | 1.445 | 1.295 | 26.79%
4 |  |  | Selesai | 35% | 3.9 |  | Average |  |  |  |  | 25.72%
5 |  |  | Selesai | 35% | 3.9
6 |  |  | Selesai | 35% | 3.9
7 |  |  | Selesai | 35% | 3.9
8 |  |  | Selesai | 35% | 3.9
9 |  |  | Selesai | 35% | 3.9
10 |  |  | Selesai | 35% | 3.9
11 |  |  | Selesai | 35% | 3.9
12 |  |  | Selesai | 35% | 3.9
13 |  |  | Selesai | 35% | 3.9
14 |  |  | Selesai | 35% | 3.9
15 |  |  | Selesai | 35% | 3.9
16 |  |  | Selesai | 35% | 3.9
Total |  |  |  |  | 35.1

## 07 Januari
Shift Day
No | Batch Proses Siklus Filter Press |  | Catatan Proses | Moisture % | Tonage/Siklus (dry solid) |  | Sampling %Moisture Material
| Time Start | Time Stop |  |  |  | Tonage/Siklus | No | Berat Tray | Wet Sampel | Dry Sampel + Tray | Dry Sampel | %moisture
1 |  |  | Selesai | 36% | 3.90208 | 6.097 | 1 | 0.125 | 1.58 | 1.31 | 1.185 | 25%
2 |  |  | Selesai | 36% | 3.90208 |  | 2 | 0.125 | 1.655 | 1.36 | 1.235 | 25.38%
3 |  |  | Selesai | 36% | 3.90208 |  | 3 | 0.15 | 1.769 | 1.445 | 1.295 | 26.79%
4 |  |  | Selesai | 36% | 3.90208 |  | Average |  |  |  |  | 25.72%
5 |  |  | Selesai | 36% | 3.90208
6 |  |  | Selesai | 36% | 3.90208
7 |  |  | Selesai | 36% | 3.90208
8 |  |  | Selesai | 36% | 3.90208
9 |  |  | Selesai | 36% | 3.90208
10 |  |  | Selesai | 36% | 3.90208
11 |  |  | Selesai | 36% | 3.90208
12 |  |  | Selesai | 36% | 3.90208
13 |  |  | Selesai | 36% | 3.90208
14 |  |  | Selesai | 36% | 3.90208
15 |  |  | Selesai | 36% | 3.90208
16 |  |  | Selesai | 36% | 3.90208
Total |  |  |  |  | 35.11872

## 08 Januari
Shift Day
No | Batch Proses Siklus Filter Press |  | Catatan Proses | Moisture % | Tonage/Siklus (dry solid) |  | Sampling %Moisture Material
| Time Start | Time Stop |  |  |  | Tonage/Siklus | No | Berat Tray | Wet Sampel | Dry Sampel + Tray | Dry Sampel | %moisture
1 | 7:00 | 7:57 | Selesai | 37% | 3.84111 | 6.097 | 1 | 0.125 | 1.23 | 0.865 | 0.74 | 39.84%
2 | 8:10 | 9:05 | Selesai | 37% | 3.84111 |  | 2 | 0.13 | 1.3 | 0.915 | 0.785 | 39.62%
3 | 9:15 | 10:20 | Selesai | 37% | 3.84111 |  | 3 | 0.125 | 1.345 | 1.04 | 0.915 | 31.97%
4 | 10:38 | 11:25 | Selesai | 37% | 3.84111 |  | Average |  |  |  |  | 37.14%
5 | 11:50 | 12:48 | Selesai | 37% | 3.84111
6 | 13:05 | 13:50 | Selesai | 37% | 3.84111
7 | 14:00 | 14:51 | Selesai | 37% | 3.84111
8 | 15:12 | 16:40 | Selesai | 37% | 3.84111 |  | 37
9 | 19:00 | 19:52 | Selesai | 37% | 3.84111
10 | 19:55 | 20:42 | Selesai | 37% | 3.84111
11 | 20:45 | 21:30 | Selesai | 37% | 3.84111
12 | 21:35 | 22:25 | Selesai | 37% | 3.84111
13 | 23:23 | 0:09 | Selesai | 37% | 3.84111
14 | 0:10 | 0:57 | Selesai | 37% | 3.84111
15 | 0:59 | 1:51 | Selesai | 37% | 3.84111
16 | 1:55 | 2:35 | Selesai | 37% | 3.84111
17 | 2:37 | 3:27 | Selesai | 37% | 3.84111
18 | 3:30 | 4:20 | Selesai | 37% | 3.84111
19 | 4:22 | 5:07 | Selesai | 37% | 3.84111
20 | 5:08 | 5:45 | Selesai | 37% | 3.84111
21 | 5:47 | 6:30 | Selesai | 37% | 3.84111
22 | 6:32 | 7:30 | Selesai | 37% | 3.84111
Total |  |  |  |  | 84.50442

## 09 Januari 25
Shift Day
No | Batch Proses Siklus Filter Press |  | Catatan Proses | Moisture % | Tonage/Siklus (dry solid) |  |  | Sampling %Moisture Material
| Time Start | Time Stop |  |  |  | Tonage/Siklus |  | No | Berat Tray | Wet Sampel | Dry Sampel + Tray | Dry Sampel | %moisture
1 | 7:44 | 8:25 | Selesai | 34% | 3.96 | 6 |  | 1 | 0.125 | 1.26 | 0.965 | 0.84 | 33.33%
2 | 8:33 | 9:15 | Selesai | 34% | 3.96 |  |  | 2 | 0.135 | 1.415 | 1.065 | 0.93 | 34.28%
3 | 9:26 | 10:00 | Selesai | 34% | 3.96 |  |  | 3 | 0.125 | 1.5 | 1.13 | 1.005 | 33%
4 | 10:10 | 10:52 | Selesai | 34% | 3.96 |  |  | Average |  |  |  |  | 33.54%
5 | 11:03 | 11:40 | Selesai | 34% | 3.96
6 | 12:00 | 12:54 | Selesai | 34% | 3.96
7 | 13:00 | 13:35 | Selesai | 34% | 3.96
8 | 13:45 | 14:25 | Selesai | 34% | 3.96 |  |  | 37
9 | 14:35 | 15:10 | Selesai | 34% | 3.96
10 | 15:20 | 15:50 | Selesai | 34% | 3.96
11 | 16:05 | 16:40 | Selesai | 34% | 3.96
12 | 16:50 | 17:25 | Selesai | 34% | 3.96
13 | 17:35 | 18:10 | Selesai | 34% | 3.96
14 | 18:03 | 19:33 | Selesai | 34% | 3.96 |  | 61.2
15 | 19:35 | 21:20 | Selesai | 34% | 3.96
16 | 21:22 | 22:09 | Selesai | 34% | 3.96
17 | 22:10 | 22:52 | Selesai | 34% | 3.96
18 | 23:00 | 23:42 | Selesai | 34% | 3.96
19 | 23:45 | 0:25 | Selesai | 34% | 3.96
20 | 0:33 | 1:09 | Selesai | 34% | 3.96
21 | 1:45 | 2:28 | Selesai | 34% | 3.96
22 | 2:35 | 3:17 | Selesai | 34% | 3.96
23 | 3:20 | 4:07 | Selesai | 34% | 3.96
24 | 4:10 | 4:55 | Selesai | 34% | 3.96
25 | 4:55 | 5:35 | Selesai | 34% | 3.96
26 | 5:37 | 6:27 | Selesai | 34% | 3.96
27 | 6:29 | 7:12 | Selesai | 34% | 3.96
Total |  |  |  |  | 106.92 |  | 97

## Report Filter press 8-12
Date | Total siklus | wmt(wet metrix ton) | moisture% | dmt (dry metrix ton) | tpd (ton/day) | tonage/siklus
2025-01-08 | 22 | 132 | 37% | 83.16 | 83.16 | 6
2025-01-09 | 27 | 162 | 34% | 106.92 | 106.92
2025-01-10 | 14 | 84 | 33% | 56.28 | 56.28
2025-01-11 | 24 | 144 | 34% | 95.04 | 95.04
2025-01-12 | 10 | 60
Total | 97 | 582 |  | 85.35 | 341.4

## 10 Januari
Shift Day
No | Batch Proses Siklus Filter Press |  | Catatan Proses | Moisture % | Tonage/Siklus (dry solid) |  | Sampling %Moisture Material
| Time Start | Time Stop |  |  |  | Tonage/Siklus | No | Berat Tray | Wet Sampel | Dry Sampel + Tray | Dry Sampel | %moisture
1 | 7:13 | 7:51 | Selesai | 33% | 4.02 | 6 | 1 | 0.125 | 1.34 | 1.02 | 0.895 | 33.21%
2 | 7:53 | 8:32 | Selesai | 33% | 4.02 |  | 2 | 0.135 | 1.345 | 1.02 | 0.885 | 34.2%
3 | 8:35 | 9:14 | Selesai | 33% | 4.02 |  | 3 | 0.13 | 1.465 | 1.12 | 0.99 | 32.42%
4 | 9:17 | 10:00 | Selesai | 33% | 4.02 |  | Average |  |  |  |  | 33.28%
5 | 10:03 | 10:44 | Selesai | 33% | 4.02
6 | 10:46 | 11:45 | Selesai | 33% | 4.02
7 | 11:47 | 12:32 | Selesai | 33% | 4.02
8 | 12:34 | 13:25 | Selesai | 33% | 4.02
9 | 13:36 | 14:35 | Selesai | 33% | 4.02
10 | 14:45 | 15:20 | Selesai | 33% | 4.02
11 | 15:30 | 16:08 | Selesai | 33% | 4.02
12 | 16:08 | 16:38 | Selesai | 33% | 4.02
13 | 16:47 | 17:22 | Selesai | 33% | 4.02
14 | 17:30 | 18:00 | Selesai | 33% | 4.02
15
16
17
18
19
20
21
22
23
24
25
26
27
Total |  |  |  |  | 56.28

## 11 Januari 25
Shift Day
No | Batch Proses Siklus Filter Press |  | Catatan Proses | Moisture % | Tonage/Siklus (dry solid) |  | Sampling %Moisture Material
| Time Start | Time Stop |  |  |  | Tonage/Siklus | No | Berat Tray | Wet Sampel | Dry Sampel + Tray | Dry Sampel | %moisture
1 | 7:34 | 9:13 | Selesai | 34% | 3.96 | 6 | 1 | 0.125 | 1.26 | 0.965 | 0.84 | 33.33%
2 | 9:15 | 10:06 | Selesai | 34% | 3.96 |  | 2 | 0.135 | 1.415 | 1.065 | 0.93 | 34.28%
3 | 10:08 | 10:57 | Selesai | 34% | 3.96 |  | 3 | 0.125 | 1.5 | 1.13 | 1.005 | 33%
4 | 11:00 | 11:56 | Selesai | 34% | 3.96 |  | Average |  |  |  |  | 33.54%
5 | 11:58 | 12:43 | Selesai | 34% | 3.96
6 | 12:45 | 13:35 | Selesai | 34% | 3.96
7 | 13:38 | 14:18 | Selesai | 34% | 3.96
8 | 14:20 | 14:55 | Selesai | 34% | 3.96 |  | 37
9 | 14:56 | 15:40 | Selesai | 34% | 3.96
10 | 16:00 | 17:08 | Selesai | 34% | 3.96
11 | 17:10 | 17:49 | Selesai | 34% | 3.96
12 | 17:52 | 18:31 | Selesai | 34% | 3.96
13 | 18:33 | 19:03 | Selesai | 34% | 3.96
14 | 19:10 | 19:40 | Selesai | 34% | 3.96
15 | 19:50 | 20:20 | Selesai | 34% | 3.96
16 | 20:30 | 21:00 | Selesai | 34% | 3.96
17 | 21:15 | 21:50 | Selesai | 34% | 3.96
18 | 22:00 | 22:30 | Selesai | 34% | 3.96
19 | 22:40 | 23:40 | Selesai | 34% | 3.96
20 | 23:50 | 0:20 | Selesai | 34% | 3.96
21 | 0:30 | 1:30 | Selesai | 34% | 3.96
22 | 1:50 | 2:50 | Selesai | 34% | 3.96
23 | 3:30 | 4:35 | Selesai | 34% | 3.96
24 | 5:30 | 6:30 | Selesai | 34% | 3.96
Total |  |  |  |  | 95.04

## 12 Januari 25
Shift Day
No | Batch Proses Siklus Filter Press |  | Catatan Proses | Moisture % | Tonage/Siklus (dry solid) |  | Sampling %Moisture Material
| Time Start | Time Stop |  |  |  | Tonage/Siklus | No | Berat Tray | Wet Sampel | Dry Sampel + Tray | Dry Sampel | %moisture
1 | 18:00 | 19:00 | Selesai |  | 6 | 6 | 1 | 0.125 | 1.26 | 0.965 | 0.84 | 33.33%
2 | 19:45 | 20:45 | Selesai |  | 6 |  | 2 | 0.135 | 1.415 | 1.065 | 0.93 | 34.28%
3 | 20:55 | 21:55 | Selesai |  | 6 |  | 3 | 0.125 | 1.5 | 1.13 | 1.005 | 33%
4 | 23:00 | 0:30 | Selesai |  | 6 |  | Average |  |  |  |  | 33.54%
5 | 1:15 | 2:20 | Selesai |  | 6
6 | 2:55 | 3:40 | Selesai |  | 6
7 | 4:10 | 4:55 | Selesai |  | 6
8 | 5:15 | 5:50 | Selesai |  | 6
9 | 6:05 | 6:40 | Selesai |  | 6
Total |  |  |  |  | 54

## 13 Januari
Shift Day
No | Batch Proses Siklus Filter Press |  | Catatan Proses | Moisture % | Tonage/Siklus (dry solid) |  | Sampling %Moisture Material
| Time Start | Time Stop |  |  |  | Tonage/Siklus | No | Berat Tray (kg) | Wet Sampel (kg) | Dry Sampel + Tray (kg) | Dry Sampel (kg) | %moisture
1 | 11:00 | 11:30 | Selesai | 33% | 4.02 | 6 | 1 | 0.13 | 1.34 | 1.01 | 0.88 | 34.33%
2 | 11:41 | 12:24 | Selesai | 33% | 4.02 |  | 2 | 0.14 | 1.395 | 1.09 | 0.95 | 31.9%
3 | 12:26 | 12:54 | Selesai | 33% | 4.02 |  | 3 | 0.13 | 1.38 | 1.04 | 0.91 | 34.06%
4 | 13:06 | 13:35 | Selesai | 33% | 4.02 |  | Average |  |  |  |  | 33.43%
5 | 13:50 | 14:20 | Selesai | 33% | 4.02
6 | 14:34 | 15:00 | Selesai | 33% | 4.02
7 | 15:15 | 15:45 | Selesai | 33% | 4.02
8 | 15:59 | 16:31 | Selesai | 33% | 4.02
9 | 16:43 | 17:12 | Selesai | 33% | 4.02
10 | 17:24 | 17:50 | Selesai | 33% | 4.02
11 | 18:03 | 18:30 | Selesai | 33% | 4.02
12 | 18:40 | 19:10 | Selesai | 33% | 4.02
13 | 19:20 | 19:50 | Selesai | 33% | 4.02
14 | 20:00 | 20:30 | Selesai | 33% | 4.02
15 | 20:40 | 21:10 | Selesai | 33% | 4.02
16 | 21:20 | 21:50 | Selesai | 33% | 4.02
17 | 22:00 | 22:30 | Selesai | 33% | 4.02
18 | 22:40 | 23:10 | Selesai | 33% | 4.02
19 | 23:20 | 23:50 | Selesai | 33% | 4.02
20 | 0:00 | 0:30 | Selesai | 33% | 4.02
21 | 0:40 | 1:10 | Selesai | 33% | 4.02
22 | 1:20 | 1:50 | Selesai | 33% | 4.02
23 | 2:00 | 2:30 | Selesai | 33% | 4.02
24 | 2:40 | 3:20 | Selesai | 33% | 4.02
25 | 3:30 | 4:00 | Selesai | 33% | 4.02
26 | 4:10 | 4:40 | Selesai | 33% | 4.02
27 | 4:50 | 5:20 | Selesai | 33% | 4.02
28 | 5:30 | 6:00 | Selesai | 33% | 4.02
29 | 6:10 | 6:50 | Selesai | 33% | 4.02
Total |  |  |  |  | 96.48

## 14 Januari
Shift Day
No | Batch Proses Siklus Filter Press |  | Catatan Proses | Moisture % | Tonage/Siklus (dry solid) |  | Sampling %Moisture Material
| Time Start | Time Stop |  |  |  | Tonage/Siklus | No | Berat Tray (kg) | Wet Sampel (kg) | Dry Sampel + Tray (kg) | Dry Sampel (kg) | %moisture
1 | 6:55 | 7:40 | Selesai | 33% | 4.02 | 6 | 1 | 0.13 | 1.34 | 1.01 | 0.88 | 34.33%
2 | [6 empty] | 2 | 0.14 | 1.395 | 1.09 | 0.95 | 31.9%
3 | [6 empty] | 3 | 0.13 | 1.38 | 1.04 | 0.91 | 34.06%
4 | [6 empty] | Average |  |  |  |  | 33.43%
5
6
7
8
9
10
11
12
13
14
15
16
17
18
19
20
21
22
23
24
25
26
27
28
29
Total |  |  |  |  | 4.02

## 16 Januari
Shift Day
No | Batch Proses Siklus Filter Press |  | Catatan Proses | Moisture % | Tonage/Siklus (dry solid) |  | Sampling %Moisture Material
| Time Start | Time Stop |  |  |  | Tonage/Siklus | No | Berat Tray (kg) | Wet Sampel (kg) | Dry Sampel + Tray (kg) | Dry Sampel (kg) | %moisture
1 | 18:40 | 19:20 | Selesai | 33% | 4.02 | 6 | 1 | 0.13 | 1.34 | 1.01 | 0.88 | 34.33%
2 | 19:30 | 20:30 | Selesai | 33% | 4.02 |  | 2 | 0.14 | 1.395 | 1.09 | 0.95 | 31.9%
3 | 20:50 | 21:30 | Selesai | 33% | 4.02 |  | 3 | 0.13 | 1.38 | 1.04 | 0.91 | 34.06%
4 | 21:35 | 22:30 | Selesai | 33% | 4.02 |  | Average |  |  |  |  | 33.43%
5 | 22:50 | 23:50 | Selesai | 33% | 4.02
6 | 0:05 | 0:45 | Selesai | 33% | 4.02
7 | 1:00 | 1:50 | Selesai | 33% | 4.02
8 | 2:00 | 2:45 | Selesai | 33% | 4.02
9 | 3:00 | 3:45 | Selesai | 33% | 4.02
10 | 4:06 | 4:35 | Selesai | 33% | 4.02
11 | 4:50 | 5:25 | Selesai | 33% | 4.02
12 | 5:35 | 6:10 | Selesai | 33% | 4.02
13 | 6:20 | 6:50 | Selesai | 33% | 4.02
14
15
16
17
18
19
20
21
22
23
24
25
26
27
28
29
Total |  |  |  |  | 52.26

## 17 Januari
Shift Day
No | Batch Proses Siklus Filter Press |  | Catatan Proses | Moisture % | Tonage/Siklus (dry solid) |  | Sampling %Moisture Material
| Time Start | Time Stop |  |  |  | Tonage/Siklus | No | Berat Tray (kg) | Wet Sampel (kg) | Dry Sampel + Tray (kg) | Dry Sampel (kg) | %moisture
1 | 7:00 | 7:30 | Selesai | 33% | 4.02 | 6 | 1 | 0.13 | 1.34 | 1.01 | 0.88 | 34.33%
2 | 7:50 | 8:25 | Selesai | 33% | 4.02 |  | 2 | 0.14 | 1.395 | 1.09 | 0.95 | 31.9%
3 | 8:35 | 9:30 | Selesai | 33% | 4.02 |  | 3 | 0.13 | 1.38 | 1.04 | 0.91 | 34.06%
4 | 9:40 | 10:20 | Selesai | 33% | 4.02 |  | Average |  |  |  |  | 33.43%
5 | 10:30 | 11:00 | Selesai | 33% | 4.02
6 | 11:10 | 12:00 | Selesai | 33% | 4.02
7 | 12:25 | 13:15 | Selesai | 33% | 4.02
8 | 13:30 | 14:07 | Selesai | 33% | 4.02
9 | 14:10 | 14:47 | Selesai | 33% | 4.02
10 | 15:00 | 15:28 | Selesai | 33% | 4.02
11 | 15:42 | 16:16 | Selesai | 33% | 4.02
12 | 16:30 | 17:04 | Selesai | 33% | 4.02
13 | 17:15 | 18:06 | Selesai | 33% | 4.02
14 | 18:22 | 19:00 | Selesai | 33% | 4.02
15 | 19:10 | 19:47 | Selesai | 33% | 4.02
16 | 20:00 | 20:35 | Selesai | 33% | 4.02
17 | 20:50 | 21:25 | Selesai | 33% | 4.02
18 | 21:35 | 22:05 | Selesai | 33% | 4.02
19 | 22:15 | 22:55 | Selesai | 33% | 4.02
20 | 23:05 | 23:40 | Selesai | 33% | 4.02
21 | 23:45 | 0:22 | Selesai | 33% | 4.02
22 | 0:25 | 0:55 | Selesai | 33% | 4.02
23 | 1:05 | 1:40 | Selesai | 33% | 4.02
24 | 1:50 | 2:35 | Selesai | 33% | 4.02
25 | 2:43 | 3:25 | Selesai | 33% | 4.02
26 | 3:30 | 4:05 | Selesai | 33% | 4.02
27 | 4:20 | 4:55 | Selesai | 33% | 4.02
28 | 5:05 | 5:35 | Selesai | 33% | 4.02
29 | 5:47 | 6:30 | Selesai | 33% | 4.02
Total |  |  |  |  | 96.48

## 02 Feb 25
Shift Day
No | Batch Proses Siklus Filter Press |  | Catatan Proses | Moisture % | Tonage/Siklus (dry solid) |  | Sampling %Moisture Material
| Time Start | Time Stop |  |  |  | Tonage/Siklus | No | Berat Tray (kg) | Wet Sampel (kg) | Dry Sampel + Tray (kg) | Dry Sampel (kg) | %moisture
1 | 7:00 | 7:30 | Selesai | 33% | 4.02 | 6 | 1 | 0.13 | 1.34 | 1.01 | 0.88 | 34.33%
2 | 7:50 | 8:25 | Selesai | 33% | 4.02 |  | 2 | 0.14 | 1.395 | 1.09 | 0.95 | 31.9%
3 | 8:35 | 9:30 | Selesai | 33% | 4.02 |  | 3 | 0.13 | 1.38 | 1.04 | 0.91 | 34.06%
4 | 9:40 | 10:20 | Selesai | 33% | 4.02 |  | Average |  |  |  |  | 33.43%
5 | 10:30 | 11:00 | Selesai | 33% | 4.02
6 | 11:10 | 12:00 | Selesai | 33% | 4.02
7 | 12:25 | 13:15 | Selesai | 33% | 4.02
8 | 13:30 | 14:07 | Selesai | 33% | 4.02
9 | 14:10 | 14:47 | Selesai | 33% | 4.02
10 | 15:00 | 15:28 | Selesai | 33% | 4.02
11 | 15:42 | 16:16 | Selesai | 33% | 4.02
12 | 16:30 | 17:04 | Selesai | 33% | 4.02
13 | 17:15 | 18:06 | Selesai | 33% | 4.02
14 | 18:22 | 19:00 | Selesai | 33% | 4.02
15 | 19:10 | 19:47 | Selesai | 33% | 4.02
16 | 20:00 | 20:35 | Selesai | 33% | 4.02
17 | 20:50 | 21:25 | Selesai | 33% | 4.02
18 | 21:35 | 22:05 | Selesai | 33% | 4.02
19 | 22:15 | 22:55 | Selesai | 33% | 4.02
20 | 23:05 | 23:40 | Selesai | 33% | 4.02
21 | 23:45 | 0:22 | Selesai | 33% | 4.02
22 | 0:25 | 0:55 | Selesai | 33% | 4.02
23 | 1:05 | 1:40 | Selesai | 33% | 4.02
24 | 1:50 | 2:35 | Selesai | 33% | 4.02
25 | 2:43 | 3:25 | Selesai | 33% | 4.02
26 | 3:30 | 4:05 | Selesai | 33% | 4.02
27 | 4:20 | 4:55 | Selesai | 33% | 4.02
28 | 5:05 | 5:35 | Selesai | 33% | 4.02
29 | 5:47 | 6:30 | Selesai | 33% | 4.02
Total |  |  |  |  | 96.48

## Daily Report
Filter Press Production November 2025
Keterangan | Tanggal | Shift | Siklus/Shift | WMT ( Wet metrix ton) | DMT (dry metrix ton) | %Moisture | Tph (ton/hour) | Tpd (Tonage/Day) | Lab AAS Result Gold Au (ppm) | Lab AAS Result Silver Ag (ppm) | Lab AAS Result Copper Cu (ppm) | Gold Au (gr) to tailing | Silver Ag (gr) to tailing | Copper Cu (gr) to tailing | Tonage/Siklus | 108.68
Batch 6 | 2025-11-13 | Day | 12 | 132 | 92.4 | 30% | 7.7 | 92.4 | 0.095 | 1.056 | 30.5 | 8.778 | 97.5744 | 2818.2 | 11 | 98.451
|  |  |  | 0 | 0 |  | 0 | [8 empty] | 95.855
| 2025-11-14 | Day | 18 | 198 | 138.6 | 30% | 11.55 | 138.6 | 0.084 | 0.629 | 53.5 | 11.6424 | 87.1794 | 7415.1 |  | 97.34
|  | Night |  | 0 | 0 |  | 0 | [8 empty] | 100.0815
| 2025-11-15 | Day | 2 | 22 | 15.4 | 30% | 1.283333 | 15.4 | 0.121 | 0.463 | 36.76 | 1.8634 | 7.1302 | 566.104
Total Production November | [5 empty] | 30% | 4.106667 | 246.4 | 0.1 | 0.716 | 40.25333 | 22.2838

## Moisture Cek
No | Date | Wet Sampel (gr) | Dry Sampel + Tray (gr) | Dry sampel (gr) | Berat Tray (gr) | %moisture
1 | 2025-11-13 | 2665 | 2010 | 1835 | 175 | 31.14%
|  | 2170 | 1590 | 1405 | 185 | 35.25%
|  | 2245 | 1405 | 1575 | 170 | 29.84%
2 | 2025-11-14 | 3550 | 2820 | 2635 | 185 | 25.77%
|  | 3600 | 2825 | 2645 | 180 | 26.53%
| Average |  |  |  |  | 29.71%

## Weight Per Plat
No | Date | Weight (kg) | Mositure (%) | Tonage/Siklus (Wet) | Tonage/Siklus (Dry)
1 | 2025-11-13 | 108.68 | 30% | 10.65064 | 7.455448
2 | 2025-11-14 | 98.451 | 30% | 9.648198 | 6.7537386
3 | 2025-11-15 | 95.855 | 30% | 9.39379 | 6.575653
AVERAGE |  | 100.9953 | 30% | 9.897543 | 6.92828

## Report Tong
Date | Siklus/Day | %Moisture | Wet Material (ton) | Dry material (ton) | tonage/siklus (wet material ton)
2025-01-03 | 19 | 26% | 114 | 84.36 | 6
2025-01-04 | 16 | 29% | 96 | 68.16